## I-V Characteristic (mA-mm)
VDS (V) | VGS = -0.300 V | VGS = 0.100 V | VGS = 0.500 V | VGS = 0.900 V
0 | 6.629e-05 | -0.37502 | -0.7955 | -5.322
0.01 | 0.0008012 | 7.834 | 16.434 | 13.289
0.02 | 0.0013406 | 15.667 | 33.188 | 31.423
0.03 | 0.0017484 | 22.664 | 50.072 | 49.689
0.04 | 0.0020649 | 29.242 | 66.94 | 68.14
0.05 | 0.0023151 | 35.246 | 83.51 | 86.01
0.06 | 0.0025152 | 40.577 | 99.75 | 103.77
0.07 | 0.0026888 | 45.436 | 116.23 | 121.78
0.08 | 0.0028449 | 49.745 | 132.7 | 139.83
0.09 | 0.0029767 | 53.589 | 148.23 | 156.95
0.1 | 0.0031233 | 56.927 | 163.83 | 174.3
0.11 | 0.0032465 | 59.77 | 179.67 | 191.9
0.12 | 0.0033744 | 62.43 | 194.6 | 208.63
0.13 | 0.003495 | 64.78 | 209.7 | 225.67
0.14 | 0.0036231 | 66.84 | 224.26 | 242.09
0.15 | 0.0037516 | 68.79 | 238.81 | 258.79
0.16 | 0.0038732 | 70.44 | 252.77 | 274.82
0.17 | 0.0040123 | 71.97 | 266.44 | 290.68
0.18 | 0.0041435 | 73.31 | 280.03 | 306.67
0.19 | 0.0042794 | 74.65 | 293.07 | 322.21
0.2 | 0.004432 | 75.84 | 305.73 | 337.22
0.21 | 0.004578 | 77.06 | 318.28 | 352.24
0.22 | 0.0047415 | 78.2 | 330.3 | 367.27
0.23 | 0.0048852 | 79.2 | 341.71 | 381.6
0.24 | 0.0050561 | 80.49 | 352.92 | 395.73
0.25 | 0.0052237 | 81.86 | 363.81 | 409.76
0.26 | 0.0053712 | 83.14 | 374.06 | 423.19
0.27 | 0.005558 | 84.54 | 384.16 | 436.78
0.28 | 0.005701 | 85.8 | 393.82 | 449.82
0.29 | 0.005897 | 87.23 | 402.99 | 462.48
0.3 | 0.006087 | 88.48 | 411.76 | 474.73
0.31 | 0.006301 | 89.71 | 420.33 | 486.85
0.32 | 0.006505 | 90.88 | 428.56 | 498.87
0.33 | 0.006725 | 92.09 | 436.28 | 510.26
0.34 | 0.006927 | 93.23 | 443.64 | 521.34
0.35 | 0.007159 | 94.4 | 450.68 | 532.11
0.36 | 0.007399 | 95.58 | 457.66 | 542.92
0.37 | 0.007652 | 96.54 | 464.06 | 553.01
0.38 | 0.007867 | 97.64 | 470.14 | 562.73
0.39 | 0.008137 | 98.84 | 476 | 572
0.4 | 0.008391 | 99.87 | 481.77 | 581.6
0.41 | 0.008671 | 101.04 | 487.11 | 590.4
0.42 | 0.008957 | 102.02 | 492.15 | 598.3
0.43 | 0.009276 | 103.15 | 497.02 | 607.1
0.44 | 0.009601 | 104.23 | 501.82 | 614.7
0.45 | 0.009881 | 105.29 | 506.38 | 622.3
0.46 | 0.010256 | 106.46 | 510.57 | 629.1
0.47 | 0.010598 | 107.48 | 514.79 | 635.9
0.48 | 0.011 | 108.6 | 518.92 | 642.8
0.49 | 0.011376 | 109.73 | 522.82 | 648.9
0.5 | 0.011796 | 110.92 | 526.58 | 654.9
0.51 | 0.012223 | 111.88 | 530.2 | 660.5
0.52 | 0.012666 | 113.18 | 533.82 | 666
0.53 | 0.013167 | 114.29 | 537.3 | 671
0.54 | 0.013698 | 115.51 | 540.59 | 676
0.55 | 0.014201 | 116.79 | 543.77 | 680.4
0.56 | 0.014701 | 117.75 | 547.03 | 685
0.57 | 0.015303 | 119.08 | 550.1 | 688.8
0.58 | 0.015896 | 120.34 | 553.03 | 693
0.59 | 0.016544 | 121.46 | 555.94 | 696.4
0.6 | 0.017119 | 122.82 | 558.58 | 699.7
0.61 | 0.017773 | 123.92 | 561.43 | 702.8
0.62 | 0.018462 | 125.24 | 564 | 706
0.63 | 0.019046 | 126.49 | 566.46 | 708.5
0.64 | 0.019807 | 127.75 | 568.86 | 710.8
0.65 | 0.020485 | 128.9 | 570.9 | 713.2
0.66 | 0.021313 | 130.29 | 573.4 | 715.5
0.67 | 0.021977 | 131.58 | 575.4 | 717.2
0.68 | 0.022803 | 132.82 | 577.6 | 718.8
0.69 | 0.023605 | 134.15 | 579.1 | 720.5
0.7 | 0.024441 | 135.25 | 581.6 | 722
0.71 | 0.02533 | 136.6 | 583.3 | 723.5
0.72 | 0.026217 | 138.01 | 585 | 724.7
0.73 | 0.027056 | 139.2 | 586.9 | 725.5
0.74 | 0.027849 | 140.63 | 588.5 | 726.7
0.75 | 0.028824 | 141.74 | 590.2 | 727.5
0.76 | 0.029799 | 143.12 | 591.4 | 728.3
0.77 | 0.030935 | 144.39 | 593 | 729.1
0.78 | 0.031766 | 145.71 | 594.2 | 729.8
0.79 | 0.032754 | 146.93 | 595.8 | 730.3
0.8 | 0.033813 | 148.26 | 597 | 731.3
0.81 | 0.034886 | 149.69 | 598.4 | 731.5
0.82 | 0.035942 | 151.02 | 599.9 | 732.2
0.83 | 0.037193 | 152.44 | 601 | 732.4
0.84 | 0.038246 | 153.6 | 602.2 | 733.1
0.85 | 0.039331 | 155.08 | 603.5 | 733.5
0.86 | 0.040523 | 156.47 | 604.2 | 733.7
0.87 | 0.04184 | 157.87 | 605.5 | 734.1
0.88 | 0.043053 | 159.41 | 606.7 | 734.3
0.89 | 0.044191 | 160.59 | 607.6 | 734.7
0.9 | 0.045556 | 162.06 | 608.7 | 735.1
0.91 | 0.046926 | 163.47 | 609.9 | 735.4
0.92 | 0.048108 | 164.93 | 610.8 | 735.5
0.93 | 0.049396 | 166.34 | 611.9 | 736.1
0.94 | 0.050872 | 167.7 | 613.1 | 735.9
0.95 | 0.052319 | 169.12 | 613.8 | 736.3
0.96 | 0.053621 | 170.6 | 614.9 | 736.5
0.97 | 0.05507 | 172.07 | 615.8 | 736.7
0.98 | 0.056608 | 173.38 | 616.7 | 737.1
0.99 | 0.05794 | 174.9 | 617.9 | 737.3
1 | 0.05982 | 176.38 | 618.6 | 737.7