## I-V Characteristic (mA-mm)
VDS (V) | VGS = -0.300 V | VGS = 0.100 V | VGS = 0.500 V | VGS = 0.900 V
0 | 6.717e-05 | -0.39594 | -0.6729 | -5.222
0.01 | 0.0008398 | 7.956 | 16.236 | 13.209
0.02 | 0.0014077 | 15.508 | 33.092 | 31.366
0.03 | 0.0018336 | 22.65 | 49.967 | 49.545
0.04 | 0.0021656 | 29.288 | 66.66 | 67.62
0.05 | 0.0024311 | 35.166 | 83.39 | 85.63
0.06 | 0.0026443 | 40.577 | 99.4 | 104.15
0.07 | 0.002828 | 45.469 | 116.13 | 121.72
0.08 | 0.0029828 | 49.781 | 132.25 | 139.04
0.09 | 0.0031224 | 53.533 | 147.89 | 156.72
0.1 | 0.0032708 | 56.964 | 163.45 | 174.01
0.11 | 0.0034055 | 59.74 | 179.2 | 191.44
0.12 | 0.003538 | 62.43 | 194.5 | 208.3
0.13 | 0.0036594 | 64.8 | 209.06 | 225.34
0.14 | 0.0037953 | 66.94 | 223.82 | 241.73
0.15 | 0.0039304 | 68.79 | 238.53 | 258.03
0.16 | 0.0040496 | 70.45 | 252.33 | 274.67
0.17 | 0.0041998 | 72.05 | 266 | 290.44
0.18 | 0.0043391 | 73.38 | 279.66 | 305.83
0.19 | 0.00448 | 74.69 | 292.62 | 321.52
0.2 | 0.004637 | 75.88 | 305.23 | 337.17
0.21 | 0.0047793 | 77.08 | 318 | 351.8
0.22 | 0.004958 | 78.13 | 329.82 | 366.43
0.23 | 0.0051103 | 79.32 | 341.21 | 381.29
0.24 | 0.0052705 | 80.53 | 352.55 | 395.27
0.25 | 0.0054459 | 81.82 | 363.4 | 409.21
0.26 | 0.005606 | 83.2 | 373.68 | 422.83
0.27 | 0.005694 | 84.46 | 383.64 | 436.32
0.28 | 0.005888 | 85.83 | 393.53 | 449.11
0.29 | 0.006103 | 87.23 | 402.71 | 461.76
0.3 | 0.006284 | 88.53 | 411.37 | 474.61
0.31 | 0.006516 | 89.78 | 420.05 | 486.46
0.32 | 0.006723 | 90.95 | 428.29 | 498.18
0.33 | 0.006964 | 92.16 | 436.04 | 509.87
0.34 | 0.007195 | 93.26 | 443.39 | 521.27
0.35 | 0.007418 | 94.44 | 450.7 | 531.91
0.36 | 0.007662 | 95.55 | 457.53 | 542.39
0.37 | 0.007901 | 96.61 | 463.87 | 552.62
0.38 | 0.008152 | 97.77 | 470.02 | 562.7
0.39 | 0.008445 | 98.86 | 475.96 | 572
0.4 | 0.008735 | 99.83 | 481.74 | 581.2
0.41 | 0.008993 | 100.92 | 486.98 | 589.9
0.42 | 0.009301 | 102.06 | 492.06 | 599
0.43 | 0.009591 | 103.18 | 497.04 | 607.1
0.44 | 0.009927 | 104.22 | 501.86 | 614.3
0.45 | 0.010262 | 105.41 | 506.31 | 622
0.46 | 0.01062 | 106.39 | 510.57 | 629.3
0.47 | 0.010973 | 107.57 | 514.77 | 636.4
0.48 | 0.011339 | 108.67 | 518.95 | 642.8
0.49 | 0.011795 | 109.81 | 522.86 | 648.9
0.5 | 0.01218 | 110.93 | 526.56 | 655
0.51 | 0.012645 | 112 | 530.26 | 660.9
0.52 | 0.013082 | 113.15 | 533.94 | 666.3
0.53 | 0.01366 | 114.36 | 537.42 | 671.5
0.54 | 0.014172 | 115.49 | 540.66 | 676
0.55 | 0.014707 | 116.61 | 543.91 | 681.1
0.56 | 0.015235 | 117.93 | 547.22 | 685.3
0.57 | 0.015817 | 119.07 | 550.29 | 689.4
0.58 | 0.016405 | 120.25 | 553.19 | 693.4
0.59 | 0.016965 | 121.54 | 556 | 697
0.6 | 0.017702 | 122.64 | 558.92 | 700.4
0.61 | 0.018342 | 123.98 | 561.6 | 703.6
0.62 | 0.019029 | 125.23 | 564.2 | 706.4
0.63 | 0.019717 | 126.49 | 566.68 | 709.3
0.64 | 0.020485 | 127.82 | 569.15 | 712
0.65 | 0.021204 | 129.02 | 571.2 | 714.1
0.66 | 0.021917 | 130.3 | 573.6 | 716.2
0.67 | 0.022669 | 131.51 | 575.7 | 718
0.68 | 0.023499 | 132.86 | 578 | 720
0.69 | 0.024278 | 134 | 579.8 | 721.7
0.7 | 0.025066 | 135.4 | 581.6 | 723.3
0.71 | 0.026046 | 136.63 | 583.7 | 724.3
0.72 | 0.026847 | 137.95 | 585.4 | 725.5
0.73 | 0.027909 | 139.27 | 587 | 726.7
0.74 | 0.028702 | 140.4 | 588.6 | 727.9
0.75 | 0.029679 | 141.8 | 590.4 | 728.7
0.76 | 0.030668 | 143.14 | 591.8 | 729.2
0.77 | 0.031617 | 144.39 | 593.4 | 730.3
0.78 | 0.032636 | 145.7 | 594.9 | 731.3
0.79 | 0.033714 | 146.96 | 596.2 | 731.5
0.8 | 0.03486 | 148.37 | 597.6 | 732.3
0.81 | 0.035745 | 149.73 | 598.8 | 732.7
0.82 | 0.03697 | 150.99 | 600.3 | 733.5
0.83 | 0.038081 | 152.31 | 601.4 | 733.8
0.84 | 0.039394 | 153.63 | 602.5 | 734.3
0.85 | 0.040551 | 155.05 | 603.7 | 734.9
0.86 | 0.041687 | 156.46 | 604.7 | 735.1
0.87 | 0.042928 | 157.86 | 606 | 735.4
0.88 | 0.04402 | 159.07 | 607.1 | 735.7
0.89 | 0.045472 | 160.51 | 608.2 | 736.3
0.9 | 0.046739 | 162.04 | 609.1 | 736.3
0.91 | 0.048273 | 163.43 | 610.3 | 736.7
0.92 | 0.049368 | 164.98 | 611.1 | 737
0.93 | 0.050851 | 166.18 | 612.4 | 737.1
0.94 | 0.052264 | 167.67 | 613.5 | 737.7
0.95 | 0.053709 | 169.16 | 614.2 | 737.7
0.96 | 0.055067 | 170.6 | 615.4 | 737.9
0.97 | 0.056568 | 172.01 | 616.3 | 738.3
0.98 | 0.05828 | 173.4 | 617.2 | 738.3
0.99 | 0.05957 | 174.83 | 618.3 | 738.6
1 | 0.0614 | 176.29 | 619.5 | 738.9