## I-V Characteristic (mA-mm)
VDS (V) | VGS = -0.300 V | VGS = 0.100 V | VGS = 0.500 V | VGS = 0.900 V
0 | 6.029e-05 | -0.3822 | -0.7491 | -5.0749
0.01 | 0.0009379 | 8.009 | 16.343 | 13.344
0.02 | 0.0015893 | 15.654 | 33.234 | 31.436
0.03 | 0.0020793 | 22.838 | 50.056 | 50.101
0.04 | 0.0024612 | 29.463 | 66.95 | 68.02
0.05 | 0.002762 | 35.395 | 83.37 | 86.49
0.06 | 0.0030093 | 40.905 | 99.81 | 104.22
0.07 | 0.0032209 | 45.807 | 116.68 | 121.86
0.08 | 0.0034042 | 50.099 | 132.32 | 139.56
0.09 | 0.0035683 | 53.981 | 148.19 | 157.06
0.1 | 0.0037343 | 57.32 | 164.17 | 174.65
0.11 | 0.0038892 | 60.45 | 179.53 | 191.62
0.12 | 0.0040308 | 63.17 | 194.77 | 208.78
0.13 | 0.0041923 | 65.49 | 209.65 | 225.64
0.14 | 0.0043367 | 67.59 | 224.44 | 241.99
0.15 | 0.0044974 | 69.58 | 238.73 | 258.66
0.16 | 0.0046505 | 71.29 | 252.83 | 274.92
0.17 | 0.0048085 | 72.87 | 266.74 | 290.57
0.18 | 0.0049665 | 74.18 | 280.05 | 306.22
0.19 | 0.0051337 | 75.62 | 293.05 | 322.26
0.2 | 0.0053135 | 76.85 | 306.01 | 337.23
0.21 | 0.0054818 | 78.02 | 318.49 | 351.98
0.22 | 0.0056541 | 79.28 | 330.18 | 366.71
0.23 | 0.005735 | 80.43 | 341.8 | 381.23
0.24 | 0.005945 | 81.72 | 353.12 | 395.47
0.25 | 0.006138 | 83.02 | 363.78 | 409.12
0.26 | 0.006348 | 84.39 | 374.23 | 422.82
0.27 | 0.006574 | 85.81 | 384.3 | 436.16
0.28 | 0.006789 | 87.23 | 393.92 | 448.88
0.29 | 0.007016 | 88.66 | 403.03 | 461.82
0.3 | 0.007245 | 89.94 | 411.85 | 474.05
0.31 | 0.007506 | 91.2 | 420.56 | 486.04
0.32 | 0.007744 | 92.36 | 428.56 | 497.71
0.33 | 0.008002 | 93.68 | 436.3 | 509.5
0.34 | 0.008256 | 94.89 | 443.71 | 520.47
0.35 | 0.008502 | 95.95 | 450.98 | 531.09
0.36 | 0.008786 | 97.25 | 457.72 | 541.57
0.37 | 0.009026 | 98.23 | 464.14 | 551.79
0.38 | 0.00933 | 99.42 | 470.34 | 561.68
0.39 | 0.009625 | 100.46 | 476.21 | 570.7
0.4 | 0.009958 | 101.63 | 481.86 | 580
0.41 | 0.010223 | 102.75 | 487.13 | 588.8
0.42 | 0.010566 | 103.86 | 492.25 | 597.2
0.43 | 0.010923 | 104.86 | 497.23 | 605.2
0.44 | 0.01131 | 106.1 | 501.97 | 613.1
0.45 | 0.011689 | 107.25 | 506.4 | 620.5
0.46 | 0.012038 | 108.26 | 510.77 | 627.7
0.47 | 0.012462 | 109.34 | 514.98 | 634.5
0.48 | 0.012861 | 110.54 | 519.12 | 640.9
0.49 | 0.013319 | 111.69 | 522.95 | 647.1
0.5 | 0.013779 | 112.93 | 526.72 | 653.3
0.51 | 0.014334 | 113.88 | 530.48 | 658.7
0.52 | 0.014842 | 115.16 | 534.1 | 664.1
0.53 | 0.01543 | 116.41 | 537.5 | 669.1
0.54 | 0.016 | 117.55 | 540.83 | 674.2
0.55 | 0.01659 | 118.83 | 544.11 | 678.8
0.56 | 0.017211 | 119.99 | 547.38 | 683
0.57 | 0.01792 | 121.24 | 550.38 | 687
0.58 | 0.018631 | 122.5 | 553.41 | 690.8
0.59 | 0.019231 | 123.7 | 556.22 | 694.6
0.6 | 0.020004 | 124.9 | 559.08 | 698
0.61 | 0.020853 | 126.25 | 561.8 | 700.8
0.62 | 0.021635 | 127.46 | 564.33 | 703.8
0.63 | 0.022371 | 128.81 | 566.92 | 706.6
0.64 | 0.023123 | 130.16 | 569.31 | 709.3
0.65 | 0.024052 | 131.28 | 571.6 | 711.4
0.66 | 0.024871 | 132.66 | 573.7 | 713.4
0.67 | 0.025706 | 134.04 | 575.7 | 715.5
0.68 | 0.026739 | 135.32 | 578.2 | 717.2
0.69 | 0.027612 | 136.67 | 580 | 718.9
0.7 | 0.028535 | 137.83 | 581.8 | 720.4
0.71 | 0.029515 | 139.25 | 584 | 721.7
0.72 | 0.030681 | 140.58 | 585.6 | 722.8
0.73 | 0.031626 | 141.88 | 587.2 | 724
0.74 | 0.032693 | 143.14 | 589.2 | 725
0.75 | 0.033813 | 144.46 | 590.4 | 725.9
0.76 | 0.034857 | 145.81 | 591.9 | 726.7
0.77 | 0.035887 | 147.15 | 593.6 | 727.7
0.78 | 0.037155 | 148.59 | 595.2 | 728.3
0.79 | 0.038274 | 149.74 | 596.5 | 729.1
0.8 | 0.039615 | 151.17 | 597.8 | 729.7
0.81 | 0.040661 | 152.57 | 599.2 | 730.3
0.82 | 0.042067 | 153.88 | 600.2 | 730.7
0.83 | 0.043244 | 155.44 | 601.4 | 731.5
0.84 | 0.044563 | 156.67 | 602.7 | 731.6
0.85 | 0.045951 | 158.12 | 603.9 | 732.2
0.86 | 0.047396 | 159.52 | 605 | 732.4
0.87 | 0.048732 | 160.93 | 606.2 | 732.9
0.88 | 0.050014 | 162.29 | 607.1 | 733.5
0.89 | 0.051569 | 163.75 | 608.2 | 733.8
0.9 | 0.05299 | 165.13 | 609.5 | 734.1
0.91 | 0.054672 | 166.61 | 610.6 | 734.5
0.92 | 0.055993 | 168.1 | 611.7 | 734.9
0.93 | 0.05774 | 169.4 | 612.7 | 734.7
0.94 | 0.05912 | 170.96 | 613.6 | 735.1
0.95 | 0.0608 | 172.48 | 614.7 | 735.5
0.96 | 0.06237 | 173.94 | 615.9 | 735.5
0.97 | 0.06429 | 175.51 | 616.6 | 736.1
0.98 | 0.06574 | 176.74 | 617.5 | 736.3
0.99 | 0.06754 | 178.31 | 618.6 | 736.3
1 | 0.06956 | 179.82 | 619.7 | 736.5