## I-V Characteristic (mA-mm)
VDS (V) | VGS = -0.300 V | VGS = 0.100 V | VGS = 0.500 V | VGS = 0.900 V
0 | 5.482e-05 | -0.36403 | -0.8252 | -5.028
0.01 | 0.0009141 | 8.06 | 16.226 | 13.261
0.02 | 0.0015483 | 15.805 | 33.249 | 31.76
0.03 | 0.002026 | 23.03 | 50.296 | 49.913
0.04 | 0.0023985 | 29.875 | 66.91 | 68.34
0.05 | 0.0026889 | 35.889 | 83.78 | 86.13
0.06 | 0.0029297 | 41.322 | 99.95 | 104.21
0.07 | 0.0031441 | 46.344 | 116.51 | 122.22
0.08 | 0.0033278 | 50.788 | 132.76 | 139.57
0.09 | 0.0034991 | 54.677 | 148.58 | 157.35
0.1 | 0.0036412 | 58.08 | 164.36 | 174.91
0.11 | 0.0037957 | 61.09 | 179.98 | 192
0.12 | 0.0039471 | 63.87 | 195.27 | 208.95
0.13 | 0.0040774 | 66.31 | 210.07 | 226.13
0.14 | 0.0042321 | 68.48 | 224.64 | 242.57
0.15 | 0.0043778 | 70.41 | 239.63 | 258.91
0.16 | 0.0045449 | 72.11 | 253.47 | 275.19
0.17 | 0.0046987 | 73.73 | 267.06 | 291.2
0.18 | 0.0048661 | 75.16 | 280.63 | 306.98
0.19 | 0.0050374 | 76.52 | 294.01 | 322.43
0.2 | 0.0051951 | 77.8 | 306.54 | 337.88
0.21 | 0.0053841 | 79.06 | 319.03 | 352.7
0.22 | 0.005572 | 80.23 | 331.15 | 367.23
0.23 | 0.005701 | 81.45 | 342.8 | 382.08
0.24 | 0.00589 | 82.7 | 353.96 | 396.08
0.25 | 0.006113 | 83.99 | 364.76 | 409.74
0.26 | 0.006304 | 85.29 | 375.36 | 423.45
0.27 | 0.006531 | 86.85 | 385.31 | 437.11
0.28 | 0.00674 | 88.23 | 394.89 | 449.78
0.29 | 0.006963 | 89.59 | 404.47 | 462.51
0.3 | 0.007198 | 90.86 | 413.17 | 475.09
0.31 | 0.007411 | 92.2 | 421.67 | 487.17
0.32 | 0.007677 | 93.44 | 429.88 | 498.88
0.33 | 0.007947 | 94.71 | 437.86 | 510.36
0.34 | 0.008219 | 95.87 | 445.19 | 521.61
0.35 | 0.008443 | 97.06 | 452.3 | 532.41
0.36 | 0.008733 | 98.2 | 459.16 | 542.67
0.37 | 0.009002 | 99.32 | 465.83 | 553
0.38 | 0.009294 | 100.47 | 471.96 | 562.85
0.39 | 0.009553 | 101.5 | 477.81 | 572.3
0.4 | 0.009907 | 102.61 | 483.49 | 581.2
0.41 | 0.010236 | 103.77 | 488.98 | 590.1
0.42 | 0.010523 | 104.96 | 494.08 | 598.8
0.43 | 0.010893 | 106.06 | 498.89 | 606.9
0.44 | 0.011275 | 107.09 | 503.73 | 614.3
0.45 | 0.011685 | 108.28 | 508.35 | 622
0.46 | 0.012064 | 109.41 | 512.74 | 629.1
0.47 | 0.012469 | 110.59 | 516.89 | 636.1
0.48 | 0.012902 | 111.74 | 521.03 | 642.8
0.49 | 0.013366 | 112.76 | 525.02 | 648.7
0.5 | 0.013918 | 113.99 | 528.89 | 654.7
0.51 | 0.014408 | 115.16 | 532.53 | 660.5
0.52 | 0.014996 | 116.41 | 536.11 | 666.1
0.53 | 0.015486 | 117.51 | 539.64 | 671.1
0.54 | 0.016098 | 118.72 | 543.11 | 675.8
0.55 | 0.016716 | 119.99 | 546.35 | 680.4
0.56 | 0.017376 | 121.27 | 549.55 | 684.8
0.57 | 0.018 | 122.5 | 552.62 | 688.8
0.58 | 0.018699 | 123.58 | 555.7 | 693
0.59 | 0.019416 | 124.94 | 558.59 | 696.3
0.6 | 0.020178 | 126.26 | 561.38 | 699.8
0.61 | 0.020956 | 127.49 | 564.17 | 703
0.62 | 0.021751 | 128.82 | 566.74 | 705.8
0.63 | 0.022522 | 130.05 | 569.32 | 708.4
0.64 | 0.023343 | 131.44 | 571.6 | 711.2
0.65 | 0.024224 | 132.76 | 573.9 | 713.3
0.66 | 0.025129 | 134.05 | 575.9 | 715.4
0.67 | 0.025925 | 135.28 | 578.2 | 717.4
0.68 | 0.026948 | 136.61 | 580.8 | 719.2
0.69 | 0.027911 | 137.87 | 582.4 | 720.8
0.7 | 0.028913 | 139.28 | 584.6 | 722.5
0.71 | 0.029786 | 140.56 | 586.4 | 723.9
0.72 | 0.030869 | 141.71 | 588 | 725.1
0.73 | 0.031961 | 143.15 | 589.8 | 725.9
0.74 | 0.033078 | 144.55 | 591.4 | 727.1
0.75 | 0.034049 | 145.83 | 593.2 | 728.1
0.76 | 0.035307 | 147.29 | 594.6 | 729
0.77 | 0.036358 | 148.41 | 596.2 | 729.9
0.78 | 0.037551 | 149.82 | 597.7 | 730.3
0.79 | 0.038699 | 151.26 | 599.2 | 731.1
0.8 | 0.040027 | 152.56 | 600.6 | 731.9
0.81 | 0.041396 | 153.98 | 601.5 | 732.3
0.82 | 0.042368 | 155.24 | 603.1 | 733.1
0.83 | 0.043886 | 156.67 | 604.2 | 733.5
0.84 | 0.045235 | 158.09 | 605.5 | 733.9
0.85 | 0.046609 | 159.55 | 606.6 | 734.5
0.86 | 0.047939 | 160.86 | 607.8 | 734.9
0.87 | 0.04937 | 162.34 | 609 | 735.1
0.88 | 0.050809 | 163.73 | 610.1 | 735.5
0.89 | 0.052147 | 165.17 | 611 | 735.6
0.9 | 0.053847 | 166.77 | 612.2 | 736.3
0.91 | 0.055367 | 168.04 | 613.5 | 736.3
0.92 | 0.05692 | 169.6 | 614.2 | 736.7
0.93 | 0.05865 | 171.03 | 615.4 | 737
0.94 | 0.06041 | 172.52 | 616.2 | 737.3
0.95 | 0.06192 | 174.01 | 617.4 | 737.7
0.96 | 0.06335 | 175.45 | 618.4 | 737.9
0.97 | 0.06483 | 176.99 | 619.3 | 738.1
0.98 | 0.06687 | 178.43 | 620.2 | 738.3
0.99 | 0.06892 | 179.94 | 621.4 | 738.3
1 | 0.07059 | 181.3 | 622.4 | 738.7