## I-V Characteristic (mA-mm)
VDS (V) | VGS = -0.300 V | VGS = 0.100 V | VGS = 0.500 V | VGS = 0.900 V
0 | 6.587e-05 | -0.37949 | -0.7653 | -5.129
0.01 | 0.0009405 | 8.018 | 16.386 | 13.494
0.02 | 0.0015901 | 15.781 | 33.313 | 31.671
0.03 | 0.0020782 | 23.094 | 49.992 | 50.021
0.04 | 0.0024634 | 29.767 | 67.1 | 68.24
0.05 | 0.002763 | 35.847 | 83.55 | 86.29
0.06 | 0.0030108 | 41.413 | 100.32 | 104.27
0.07 | 0.0032265 | 46.414 | 116.91 | 122.38
0.08 | 0.003411 | 50.765 | 132.63 | 139.79
0.09 | 0.0035814 | 54.729 | 148.61 | 157.45
0.1 | 0.0037352 | 58.06 | 164.43 | 175.14
0.11 | 0.0039036 | 61.16 | 180.33 | 192.36
0.12 | 0.0040483 | 63.97 | 195.19 | 209.13
0.13 | 0.0041927 | 66.39 | 210.37 | 226.15
0.14 | 0.004357 | 68.54 | 225.26 | 243.2
0.15 | 0.0045056 | 70.46 | 239.49 | 259.29
0.16 | 0.0046751 | 72.3 | 253.57 | 275.44
0.17 | 0.0048287 | 73.79 | 267.66 | 291.78
0.18 | 0.0049966 | 75.24 | 280.94 | 307.02
0.19 | 0.0051651 | 76.6 | 294 | 322.85
0.2 | 0.0053237 | 77.92 | 307.06 | 338.27
0.21 | 0.0055265 | 79.16 | 319.4 | 353.24
0.22 | 0.0056979 | 80.25 | 331.19 | 367.73
0.23 | 0.005796 | 81.6 | 342.9 | 382.23
0.24 | 0.005988 | 82.83 | 354.29 | 396.78
0.25 | 0.006225 | 84.15 | 365.06 | 410.31
0.26 | 0.006448 | 85.48 | 375.36 | 423.86
0.27 | 0.006677 | 86.99 | 385.63 | 437.56
0.28 | 0.006876 | 88.42 | 395.34 | 450.6
0.29 | 0.007109 | 89.78 | 404.39 | 462.98
0.3 | 0.007355 | 91.08 | 413.28 | 475.57
0.31 | 0.007579 | 92.26 | 422.11 | 487.85
0.32 | 0.007837 | 93.64 | 430.18 | 499.26
0.33 | 0.008101 | 94.89 | 437.92 | 511.06
0.34 | 0.008354 | 96.03 | 445.47 | 522.27
0.35 | 0.008596 | 97.29 | 452.67 | 533.05
0.36 | 0.008935 | 98.27 | 459.55 | 543.47
0.37 | 0.009186 | 99.57 | 465.91 | 553.47
0.38 | 0.009489 | 100.67 | 472.04 | 563.6
0.39 | 0.009796 | 101.74 | 478.11 | 572.8
0.4 | 0.010125 | 102.94 | 483.75 | 582.1
0.41 | 0.010469 | 103.97 | 489.06 | 590.8
0.42 | 0.010782 | 105.11 | 494.19 | 599.2
0.43 | 0.011151 | 106.27 | 499.26 | 607.5
0.44 | 0.011522 | 107.37 | 503.98 | 615.4
0.45 | 0.011923 | 108.39 | 508.46 | 623
0.46 | 0.012317 | 109.65 | 512.81 | 630
0.47 | 0.012751 | 110.78 | 517.16 | 636.9
0.48 | 0.013206 | 111.84 | 521.27 | 643.5
0.49 | 0.013692 | 113.12 | 525.16 | 649.7
0.5 | 0.014199 | 114.13 | 528.93 | 655.6
0.51 | 0.014714 | 115.38 | 532.75 | 661.4
0.52 | 0.015283 | 116.57 | 536.38 | 666.9
0.53 | 0.015776 | 117.71 | 539.75 | 671.8
0.54 | 0.016479 | 118.99 | 543.18 | 677
0.55 | 0.017083 | 120.12 | 546.51 | 681.3
0.56 | 0.017809 | 121.39 | 549.8 | 686.2
0.57 | 0.018411 | 122.64 | 552.86 | 690.2
0.58 | 0.019092 | 123.86 | 555.72 | 693.9
0.59 | 0.019873 | 125.04 | 558.73 | 697.6
0.6 | 0.020596 | 126.37 | 561.61 | 700.8
0.61 | 0.021357 | 127.65 | 564.26 | 704.1
0.62 | 0.022218 | 128.98 | 566.92 | 706.8
0.63 | 0.023036 | 130.33 | 569.41 | 709.6
0.64 | 0.023793 | 131.44 | 571.7 | 712.3
0.65 | 0.024807 | 132.86 | 574.1 | 714.6
0.66 | 0.025659 | 134.16 | 576.6 | 716.7
0.67 | 0.026599 | 135.45 | 578.3 | 718.7
0.68 | 0.027536 | 136.91 | 580.6 | 720.4
0.69 | 0.028544 | 138.13 | 582.4 | 722
0.7 | 0.029513 | 139.43 | 584.8 | 723.6
0.71 | 0.030503 | 140.74 | 586.6 | 724.9
0.72 | 0.03156 | 142.08 | 588.2 | 725.9
0.73 | 0.032682 | 143.34 | 589.8 | 727.1
0.74 | 0.033746 | 144.67 | 591.6 | 728.3
0.75 | 0.034929 | 146.01 | 593.3 | 729.1
0.76 | 0.035855 | 147.33 | 594.7 | 730.1
0.77 | 0.037219 | 148.66 | 596.5 | 730.9
0.78 | 0.038468 | 149.89 | 597.8 | 731.9
0.79 | 0.039631 | 151.28 | 599.2 | 732.1
0.8 | 0.040877 | 152.72 | 600.4 | 733
0.81 | 0.042113 | 154.05 | 601.9 | 733.5
0.82 | 0.043195 | 155.5 | 603.1 | 734.1
0.83 | 0.044755 | 156.67 | 604.2 | 734.9
0.84 | 0.046027 | 158.25 | 605.5 | 735.1
0.85 | 0.047433 | 159.59 | 606.9 | 735.5
0.86 | 0.048829 | 160.99 | 607.9 | 736.1
0.87 | 0.050288 | 162.47 | 609 | 736.3
0.88 | 0.051669 | 163.79 | 610 | 736.5
0.89 | 0.053217 | 165.26 | 611.1 | 737
0.9 | 0.054834 | 166.73 | 612.2 | 737.1
0.91 | 0.05645 | 168.22 | 613.5 | 737.5
0.92 | 0.05834 | 169.54 | 614.3 | 738.1
0.93 | 0.0596 | 170.97 | 615.4 | 738.3
0.94 | 0.0614 | 172.57 | 616.5 | 738.3
0.95 | 0.06311 | 174.01 | 617.4 | 738.7
0.96 | 0.06471 | 175.54 | 618.4 | 738.9
0.97 | 0.06643 | 176.79 | 619.4 | 739.3
0.98 | 0.0678 | 178.36 | 620.4 | 739.5
0.99 | 0.06973 | 179.9 | 621.4 | 739.5
1 | 0.07179 | 181.36 | 622.5 | 739.9