## I-V Characteristic (mA-mm)
VDS (V) | VGS = -0.300 V | VGS = 0.100 V | VGS = 0.500 V | VGS = 0.900 V
0 | 5.508e-05 | -0.39016 | -0.6404 | -5.005
0.01 | 0.0009467 | 8.151 | 16.295 | 13.42
0.02 | 0.0016009 | 15.853 | 33.206 | 31.711
0.03 | 0.0020977 | 23.041 | 50.046 | 49.653
0.04 | 0.0024878 | 29.805 | 66.94 | 68.23
0.05 | 0.0027934 | 35.871 | 83.46 | 86.09
0.06 | 0.0030438 | 41.406 | 100.03 | 104.24
0.07 | 0.0032572 | 46.387 | 116.36 | 122.18
0.08 | 0.0034403 | 50.844 | 132.62 | 139.63
0.09 | 0.0036142 | 54.794 | 148.29 | 157.07
0.1 | 0.0037676 | 58.17 | 163.99 | 174.35
0.11 | 0.0039355 | 61.29 | 180.06 | 192.12
0.12 | 0.0040893 | 64.05 | 195.03 | 208.73
0.13 | 0.0042349 | 66.48 | 209.85 | 225.49
0.14 | 0.004402 | 68.7 | 224.59 | 242.33
0.15 | 0.0045597 | 70.63 | 239.13 | 258.83
0.16 | 0.0047258 | 72.42 | 253.2 | 274.87
0.17 | 0.0048728 | 73.93 | 266.8 | 290.92
0.18 | 0.005048 | 75.4 | 280.43 | 306.66
0.19 | 0.0052233 | 76.8 | 293.51 | 322.07
0.2 | 0.0053841 | 78.02 | 306.33 | 337.57
0.21 | 0.0055738 | 79.26 | 318.71 | 352.52
0.22 | 0.005654 | 80.36 | 330.82 | 367.16
0.23 | 0.005873 | 81.66 | 342.34 | 381.62
0.24 | 0.006072 | 82.98 | 353.55 | 395.71
0.25 | 0.006284 | 84.28 | 364.67 | 409.96
0.26 | 0.006501 | 85.71 | 374.92 | 423.19
0.27 | 0.006731 | 87.05 | 384.96 | 436.57
0.28 | 0.006959 | 88.57 | 394.61 | 449.84
0.29 | 0.00721 | 89.9 | 403.95 | 462.32
0.3 | 0.007444 | 91.23 | 412.81 | 474.78
0.31 | 0.007669 | 92.57 | 421.35 | 487.1
0.32 | 0.007947 | 93.77 | 429.59 | 498.79
0.33 | 0.008202 | 94.96 | 437.52 | 510.21
0.34 | 0.008488 | 96.22 | 444.89 | 521.5
0.35 | 0.008754 | 97.41 | 451.97 | 532.37
0.36 | 0.009046 | 98.47 | 458.95 | 542.91
0.37 | 0.009335 | 99.65 | 465.47 | 552.95
0.38 | 0.009608 | 100.8 | 471.58 | 562.71
0.39 | 0.009952 | 101.92 | 477.45 | 572.3
0.4 | 0.010305 | 103.06 | 483.31 | 581.4
0.41 | 0.010622 | 104.06 | 488.64 | 590.4
0.42 | 0.010975 | 105.14 | 493.72 | 598.8
0.43 | 0.011366 | 106.31 | 498.71 | 607.1
0.44 | 0.011756 | 107.44 | 503.52 | 614.8
0.45 | 0.012182 | 108.61 | 508.11 | 622.2
0.46 | 0.012578 | 109.74 | 512.44 | 629.5
0.47 | 0.013015 | 110.92 | 516.69 | 636.1
0.48 | 0.013479 | 112.02 | 520.89 | 642.8
0.49 | 0.013906 | 113.32 | 524.87 | 649
0.5 | 0.014466 | 114.19 | 528.66 | 655.3
0.51 | 0.01499 | 115.51 | 532.36 | 661
0.52 | 0.015581 | 116.68 | 536.03 | 666.5
0.53 | 0.016133 | 117.81 | 539.53 | 671.5
0.54 | 0.016759 | 119.07 | 542.88 | 676.6
0.55 | 0.017399 | 120.2 | 546.15 | 680.8
0.56 | 0.018104 | 121.46 | 549.45 | 685.4
0.57 | 0.01881 | 122.74 | 552.55 | 689.8
0.58 | 0.019499 | 123.99 | 555.44 | 693.2
0.59 | 0.020279 | 125.35 | 558.4 | 696.8
0.6 | 0.020966 | 126.47 | 561.22 | 700.6
0.61 | 0.021792 | 127.85 | 564.02 | 703.4
0.62 | 0.022656 | 129.1 | 566.72 | 706.4
0.63 | 0.02358 | 130.45 | 569.09 | 709.2
0.64 | 0.024308 | 131.72 | 571.6 | 711.8
0.65 | 0.025295 | 133.04 | 573.7 | 714.1
0.66 | 0.026185 | 134.31 | 575.9 | 716.2
0.67 | 0.0271 | 135.64 | 578.2 | 718.2
0.68 | 0.028125 | 136.92 | 580.3 | 719.7
0.69 | 0.029099 | 138.21 | 582.6 | 721.8
0.7 | 0.030042 | 139.53 | 584.2 | 722.9
0.71 | 0.031045 | 140.86 | 586.2 | 724.5
0.72 | 0.032262 | 142.22 | 588 | 725.8
0.73 | 0.033346 | 143.62 | 589.8 | 726.9
0.74 | 0.034624 | 144.78 | 591.4 | 727.9
0.75 | 0.03561 | 146.17 | 593 | 729
0.76 | 0.036716 | 147.53 | 594.3 | 729.9
0.77 | 0.037917 | 148.83 | 596.2 | 730.6
0.78 | 0.039184 | 150.24 | 597.8 | 731.5
0.79 | 0.040358 | 151.5 | 599 | 731.9
0.8 | 0.041774 | 152.92 | 600.3 | 732.4
0.81 | 0.043138 | 154.32 | 601.4 | 733.3
0.82 | 0.044314 | 155.68 | 603.1 | 733.8
0.83 | 0.045786 | 156.87 | 604.2 | 734.5
0.84 | 0.047227 | 158.41 | 605.4 | 734.7
0.85 | 0.048608 | 159.84 | 606.6 | 735.1
0.86 | 0.050086 | 161.24 | 607.7 | 735.5
0.87 | 0.051429 | 162.79 | 608.8 | 736.1
0.88 | 0.053075 | 163.91 | 609.8 | 736.1
0.89 | 0.054364 | 165.49 | 610.9 | 736.7
0.9 | 0.056026 | 166.99 | 612 | 737
0.91 | 0.0577 | 168.43 | 613.5 | 737.1
0.92 | 0.05911 | 170 | 614 | 737.7
0.93 | 0.0612 | 171.3 | 615.2 | 738.1
0.94 | 0.06239 | 172.8 | 616.3 | 738.1
0.95 | 0.06438 | 174.29 | 617.4 | 738.3
0.96 | 0.06597 | 175.81 | 618.2 | 738.7
0.97 | 0.06776 | 177.19 | 619.5 | 738.7
0.98 | 0.06962 | 178.78 | 620.3 | 738.8
0.99 | 0.07117 | 180.3 | 621.2 | 739.5
1 | 0.0733 | 181.74 | 622.2 | 739.5