## I-V Characteristic (mA-mm)
VDS (V) | VGS = -0.300 V | VGS = 0.100 V | VGS = 0.500 V | VGS = 0.900 V
0 | 6.003e-05 | -0.38526 | -0.8135 | -4.9228
0.01 | 0.0010051 | 8.076 | 16.268 | 13.364
0.02 | 0.0017097 | 15.931 | 33.129 | 31.676
0.03 | 0.0022486 | 23.334 | 50.237 | 49.888
0.04 | 0.0026653 | 30.17 | 66.6 | 68.18
0.05 | 0.0029953 | 36.241 | 83.75 | 86.21
0.06 | 0.0032707 | 41.879 | 100.03 | 103.9
0.07 | 0.0034906 | 46.983 | 116.15 | 121.62
0.08 | 0.0036975 | 51.409 | 132.38 | 139.6
0.09 | 0.0038934 | 55.459 | 148.37 | 157.03
0.1 | 0.0040756 | 58.87 | 164.01 | 174.05
0.11 | 0.0042427 | 62.01 | 179.46 | 191.45
0.12 | 0.0044042 | 64.92 | 194.99 | 208.65
0.13 | 0.0045819 | 67.36 | 209.85 | 225.41
0.14 | 0.0047409 | 69.58 | 224.14 | 241.75
0.15 | 0.0049159 | 71.69 | 239.13 | 258.54
0.16 | 0.0050867 | 73.41 | 253.11 | 274.59
0.17 | 0.0052551 | 75.04 | 266.58 | 290.08
0.18 | 0.0054505 | 76.48 | 280.02 | 306.15
0.19 | 0.0056199 | 77.89 | 293.7 | 321.8
0.2 | 0.005729 | 79.16 | 306.31 | 336.69
0.21 | 0.005937 | 80.43 | 318.44 | 351.66
0.22 | 0.006145 | 81.76 | 330.6 | 366.58
0.23 | 0.006379 | 83 | 342.46 | 381.09
0.24 | 0.006612 | 84.27 | 353.52 | 394.89
0.25 | 0.006808 | 85.59 | 364.32 | 408.78
0.26 | 0.007069 | 87.15 | 375.05 | 422.57
0.27 | 0.007312 | 88.58 | 385.1 | 435.89
0.28 | 0.007565 | 89.99 | 394.49 | 448.67
0.29 | 0.00781 | 91.42 | 404.01 | 461.61
0.3 | 0.008078 | 92.61 | 412.96 | 473.84
0.31 | 0.008336 | 94.08 | 421.37 | 485.76
0.32 | 0.008609 | 95.28 | 429.54 | 497.9
0.33 | 0.008915 | 96.51 | 437.63 | 509.38
0.34 | 0.009196 | 97.8 | 445.16 | 520.25
0.35 | 0.009501 | 98.89 | 452.18 | 531
0.36 | 0.009796 | 100.13 | 459.02 | 541.63
0.37 | 0.010124 | 101.3 | 465.61 | 551.97
0.38 | 0.010451 | 102.42 | 471.93 | 561.59
0.39 | 0.010778 | 103.46 | 477.77 | 570.7
0.4 | 0.011141 | 104.74 | 483.43 | 580
0.41 | 0.01151 | 105.85 | 488.91 | 589.2
0.42 | 0.011887 | 106.99 | 494.17 | 597.4
0.43 | 0.012247 | 108.14 | 499.11 | 605.5
0.44 | 0.012707 | 109.07 | 503.8 | 613.5
0.45 | 0.013131 | 110.36 | 508.4 | 621.2
0.46 | 0.013608 | 111.48 | 512.94 | 628.1
0.47 | 0.014076 | 112.6 | 517.16 | 634.9
0.48 | 0.01459 | 113.89 | 521.2 | 641.9
0.49 | 0.015083 | 114.93 | 525.16 | 648.1
0.5 | 0.015685 | 116.15 | 529.14 | 653.9
0.51 | 0.016258 | 117.37 | 532.89 | 659.5
0.52 | 0.016929 | 118.52 | 536.43 | 664.9
0.53 | 0.017602 | 119.71 | 539.96 | 670.3
0.54 | 0.018145 | 120.98 | 543.42 | 674.9
0.55 | 0.018859 | 122.18 | 546.76 | 679.8
0.56 | 0.019577 | 123.4 | 549.98 | 684
0.57 | 0.020425 | 124.79 | 552.99 | 688.2
0.58 | 0.02112 | 125.89 | 556.06 | 692.1
0.59 | 0.021973 | 127.22 | 559.03 | 696
0.6 | 0.022835 | 128.56 | 561.87 | 699.3
0.61 | 0.023635 | 129.84 | 564.61 | 702.3
0.62 | 0.024602 | 131.26 | 567.14 | 705.5
0.63 | 0.025546 | 132.38 | 569.84 | 708.1
0.64 | 0.026484 | 133.72 | 572 | 710.8
0.65 | 0.027407 | 135.13 | 574.4 | 712.8
0.66 | 0.02843 | 136.4 | 576.6 | 715.2
0.67 | 0.02952 | 137.75 | 578.9 | 717.2
0.68 | 0.030562 | 139.05 | 581.2 | 718.8
0.69 | 0.031557 | 140.41 | 583.2 | 720.7
0.7 | 0.032739 | 141.73 | 585 | 722.1
0.71 | 0.033906 | 143.06 | 586.9 | 723.6
0.72 | 0.034898 | 144.26 | 588.5 | 724.7
0.73 | 0.036219 | 145.78 | 590.4 | 725.9
0.74 | 0.037432 | 147.07 | 592.2 | 727.1
0.75 | 0.03872 | 148.37 | 594 | 728.1
0.76 | 0.039905 | 149.89 | 595.6 | 728.8
0.77 | 0.041374 | 150.96 | 597 | 729.9
0.78 | 0.042537 | 152.44 | 597.8 | 730.6
0.79 | 0.043966 | 153.83 | 599.9 | 731.1
0.8 | 0.045386 | 155.25 | 601 | 731.9
0.81 | 0.046795 | 156.59 | 602.6 | 732.3
0.82 | 0.048319 | 157.95 | 603.8 | 733.1
0.83 | 0.049645 | 159.39 | 604.7 | 733.5
0.84 | 0.051306 | 160.83 | 606 | 734.1
0.85 | 0.05284 | 162.23 | 607.4 | 734.3
0.86 | 0.054397 | 163.53 | 608.6 | 734.9
0.87 | 0.055907 | 165.11 | 609.7 | 735.1
0.88 | 0.05768 | 166.53 | 610.8 | 735.5
0.89 | 0.05934 | 168.04 | 611.8 | 735.9
0.9 | 0.061 | 169.52 | 613.1 | 736.3
0.91 | 0.06297 | 170.8 | 614 | 736.7
0.92 | 0.06411 | 172.37 | 615 | 736.9
0.93 | 0.06617 | 173.89 | 616.3 | 737.1
0.94 | 0.06794 | 175.39 | 617 | 737.7
0.95 | 0.06968 | 176.95 | 618.2 | 737.9
0.96 | 0.07183 | 178.27 | 619.2 | 738.3
0.97 | 0.07341 | 179.92 | 619.9 | 738.3
0.98 | 0.07557 | 181.34 | 621.1 | 738.6
0.99 | 0.07742 | 182.95 | 622.3 | 738.7
1 | 0.0798 | 184.4 | 623.1 | 738.8