## I-V Characteristic (mA-mm)
VDS (V) | VGS = -0.300 V | VGS = 0.100 V | VGS = 0.500 V | VGS = 0.900 V
0 | 3.7577e-05 | -0.40446 | -0.747 | -4.7661
0.01 | 0.001134 | 8.192 | 16.346 | 13.625
0.02 | 0.0019508 | 16.294 | 33.238 | 31.863
0.03 | 0.002573 | 23.736 | 49.979 | 50.076
0.04 | 0.0030571 | 30.653 | 66.86 | 68.3
0.05 | 0.0034469 | 37.017 | 83.5 | 86.16
0.06 | 0.003768 | 42.747 | 100.46 | 104.34
0.07 | 0.0040442 | 47.925 | 116.75 | 122.16
0.08 | 0.0042803 | 52.534 | 132.58 | 139.71
0.09 | 0.0045045 | 56.725 | 148.75 | 157.32
0.1 | 0.0047161 | 60.16 | 164.41 | 174.83
0.11 | 0.0049015 | 63.57 | 180.12 | 191.8
0.12 | 0.0050984 | 66.41 | 195.25 | 208.85
0.13 | 0.0053056 | 68.98 | 210.47 | 226.11
0.14 | 0.0054838 | 71.35 | 225.02 | 242.45
0.15 | 0.005656 | 73.46 | 239.57 | 258.71
0.16 | 0.005888 | 75.32 | 253.91 | 275.04
0.17 | 0.006101 | 76.9 | 267.76 | 290.86
0.18 | 0.006321 | 78.56 | 280.94 | 306.6
0.19 | 0.006544 | 79.99 | 294.24 | 322.01
0.2 | 0.006772 | 81.31 | 307.45 | 337.49
0.21 | 0.007022 | 82.62 | 319.56 | 352.19
0.22 | 0.007236 | 83.96 | 331.58 | 366.83
0.23 | 0.00751 | 85.25 | 343.59 | 381.63
0.24 | 0.007785 | 86.61 | 354.7 | 395.61
0.25 | 0.008044 | 88.12 | 365.65 | 409.22
0.26 | 0.008276 | 89.49 | 376.21 | 422.94
0.27 | 0.008583 | 91.12 | 386.4 | 436.54
0.28 | 0.008868 | 92.6 | 395.97 | 449.1
0.29 | 0.009186 | 94.01 | 405.28 | 461.82
0.3 | 0.009476 | 95.47 | 414.44 | 474.32
0.31 | 0.009807 | 96.67 | 423.07 | 486.18
0.32 | 0.010137 | 98.06 | 431.14 | 498.05
0.33 | 0.010427 | 99.34 | 439.2 | 509.62
0.34 | 0.010821 | 100.5 | 446.86 | 520.71
0.35 | 0.011193 | 101.72 | 453.93 | 531.37
0.36 | 0.011571 | 102.96 | 460.85 | 541.81
0.37 | 0.011892 | 104.18 | 467.35 | 552.05
0.38 | 0.012303 | 105.31 | 473.81 | 561.93
0.39 | 0.012693 | 106.46 | 479.74 | 571.2
0.4 | 0.013113 | 107.55 | 485.35 | 580.2
0.41 | 0.013525 | 108.83 | 490.79 | 589.2
0.42 | 0.013991 | 110.02 | 496.16 | 597.8
0.43 | 0.014461 | 111.12 | 501.13 | 605.8
0.44 | 0.014887 | 112.3 | 505.9 | 613.6
0.45 | 0.015469 | 113.38 | 510.49 | 621.1
0.46 | 0.016025 | 114.6 | 515.03 | 628.3
0.47 | 0.016613 | 115.79 | 519.31 | 635.1
0.48 | 0.017182 | 117.01 | 523.38 | 641.9
0.49 | 0.017866 | 118.24 | 527.34 | 648.1
0.5 | 0.018522 | 119.39 | 531.34 | 653.7
0.51 | 0.019163 | 120.65 | 535.1 | 659.7
0.52 | 0.019922 | 121.9 | 538.68 | 665.1
0.53 | 0.020751 | 123.21 | 542.18 | 670.4
0.54 | 0.021563 | 124.3 | 545.72 | 675
0.55 | 0.022362 | 125.63 | 549.1 | 679.6
0.56 | 0.023335 | 126.97 | 552.25 | 684
0.57 | 0.02416 | 128.26 | 555.43 | 688.4
0.58 | 0.025167 | 129.65 | 558.42 | 692
0.59 | 0.026112 | 130.72 | 561.44 | 696
0.6 | 0.027201 | 132.12 | 564.3 | 699.2
0.61 | 0.028218 | 133.52 | 567.01 | 702.5
0.62 | 0.02914 | 134.94 | 569.73 | 705.6
0.63 | 0.030287 | 136.26 | 572.3 | 708
0.64 | 0.031555 | 137.44 | 574.8 | 710.8
0.65 | 0.032693 | 138.92 | 576.7 | 713.2
0.66 | 0.03379 | 140.29 | 579.1 | 715.3
0.67 | 0.035107 | 141.7 | 581.4 | 717.3
0.68 | 0.036401 | 142.96 | 583.7 | 719.2
0.69 | 0.037689 | 144.36 | 585.8 | 720.8
0.7 | 0.039021 | 145.74 | 587.8 | 722.1
0.71 | 0.040338 | 147.13 | 589.8 | 724
0.72 | 0.04176 | 148.49 | 591.4 | 725.3
0.73 | 0.043071 | 149.75 | 593.3 | 726.5
0.74 | 0.044637 | 151.16 | 594.9 | 727.5
0.75 | 0.046247 | 152.6 | 596.8 | 728.5
0.76 | 0.04772 | 153.96 | 598.2 | 729.2
0.77 | 0.049197 | 155.53 | 599.4 | 730.3
0.78 | 0.050985 | 156.69 | 601 | 731.1
0.79 | 0.052596 | 158.25 | 602.6 | 731.9
0.8 | 0.054273 | 159.63 | 603.8 | 732.4
0.81 | 0.055924 | 161.06 | 605 | 733
0.82 | 0.05764 | 162.46 | 606.7 | 733.8
0.83 | 0.05952 | 163.87 | 607.8 | 734.5
0.84 | 0.06144 | 165.42 | 609 | 734.9
0.85 | 0.06323 | 166.81 | 610.2 | 735.1
0.86 | 0.06503 | 168.32 | 611.1 | 735.7
0.87 | 0.06717 | 169.6 | 612.4 | 736.3
0.88 | 0.0689 | 171.29 | 613.5 | 736.5
0.89 | 0.07071 | 172.76 | 614.6 | 736.9
0.9 | 0.07285 | 174.21 | 615.8 | 737.3
0.91 | 0.07489 | 175.81 | 617 | 737.9
0.92 | 0.07709 | 177.11 | 618 | 738.1
0.93 | 0.0792 | 178.8 | 619.1 | 738.3
0.94 | 0.08146 | 180.36 | 620 | 738.4
0.95 | 0.0832 | 181.9 | 621 | 738.8
0.96 | 0.08612 | 183.37 | 622.3 | 739.3
0.97 | 0.08831 | 184.91 | 623.1 | 739.5
0.98 | 0.09001 | 186.43 | 623.9 | 739.7
0.99 | 0.09272 | 188 | 625.2 | 739.9
1 | 0.09509 | 189.66 | 626.1 | 740.5