## I-V Characteristic (mA-mm)
VDS (V) | VGS = -0.300 V | VGS = 0.100 V | VGS = 0.500 V | VGS = 0.900 V
0 | 4.5947e-05 | -0.40128 | -0.7325 | -5.0188
0.01 | 0.0010059 | 8.171 | 16.348 | 13.411
0.02 | 0.0017188 | 15.997 | 33.251 | 31.685
0.03 | 0.0022543 | 23.415 | 50.152 | 50.181
0.04 | 0.0026701 | 30.274 | 67.18 | 68.34
0.05 | 0.0029996 | 36.383 | 83.56 | 86.37
0.06 | 0.0032654 | 42.078 | 99.85 | 103.95
0.07 | 0.0035128 | 47.201 | 116.89 | 122.06
0.08 | 0.0037173 | 51.686 | 132.7 | 139.85
0.09 | 0.003908 | 55.713 | 148.37 | 156.99
0.1 | 0.0040719 | 59.24 | 164.25 | 174.71
0.11 | 0.0042517 | 62.39 | 179.94 | 192.02
0.12 | 0.004421 | 65.26 | 195.19 | 208.83
0.13 | 0.004571 | 67.74 | 209.9 | 225.54
0.14 | 0.0047473 | 70.01 | 224.9 | 242.14
0.15 | 0.0049216 | 72.01 | 239.39 | 258.99
0.16 | 0.0050942 | 73.81 | 253.33 | 274.72
0.17 | 0.005269 | 75.46 | 267.26 | 290.76
0.18 | 0.0054579 | 76.96 | 280.8 | 306.59
0.19 | 0.0056584 | 78.37 | 293.71 | 322.21
0.2 | 0.005717 | 79.64 | 306.63 | 337.24
0.21 | 0.005953 | 80.96 | 319.3 | 352.3
0.22 | 0.006172 | 82.12 | 331.12 | 366.97
0.23 | 0.006398 | 83.39 | 342.7 | 381.28
0.24 | 0.006595 | 84.81 | 354.09 | 395.69
0.25 | 0.006832 | 86.11 | 364.98 | 409.62
0.26 | 0.007064 | 87.62 | 375.3 | 422.87
0.27 | 0.007318 | 88.99 | 385.42 | 436.25
0.28 | 0.007577 | 90.49 | 395.26 | 449.29
0.29 | 0.007841 | 91.89 | 404.49 | 462.02
0.3 | 0.008089 | 93.23 | 413.29 | 474.13
0.31 | 0.008339 | 94.69 | 421.99 | 486.38
0.32 | 0.008641 | 95.83 | 430.28 | 498.16
0.33 | 0.008913 | 97.09 | 438.03 | 509.57
0.34 | 0.009229 | 98.32 | 445.51 | 520.61
0.35 | 0.009491 | 99.52 | 452.79 | 531.45
0.36 | 0.009807 | 100.62 | 459.76 | 542.11
0.37 | 0.010112 | 101.84 | 466.2 | 552.11
0.38 | 0.010434 | 103 | 472.34 | 561.91
0.39 | 0.010803 | 104.08 | 478.27 | 571.2
0.4 | 0.011147 | 105.27 | 484.15 | 580.6
0.41 | 0.011516 | 106.35 | 489.5 | 589.2
0.42 | 0.011871 | 107.53 | 494.58 | 597.4
0.43 | 0.012266 | 108.66 | 499.6 | 605.8
0.44 | 0.01267 | 109.77 | 504.47 | 613.8
0.45 | 0.013111 | 111 | 509 | 621.4
0.46 | 0.013562 | 112.04 | 513.32 | 628.1
0.47 | 0.014043 | 113.29 | 517.61 | 635.1
0.48 | 0.014571 | 114.4 | 521.8 | 641.9
0.49 | 0.015056 | 115.59 | 525.73 | 647.9
0.5 | 0.015656 | 116.75 | 529.49 | 653.7
0.51 | 0.016245 | 117.97 | 533.25 | 659.4
0.52 | 0.01688 | 119.11 | 536.92 | 665.1
0.53 | 0.017491 | 120.34 | 540.45 | 670.2
0.54 | 0.018165 | 121.61 | 543.74 | 674.7
0.55 | 0.018913 | 122.74 | 547.05 | 679.5
0.56 | 0.019625 | 124.05 | 550.29 | 683.8
0.57 | 0.020328 | 125.35 | 553.44 | 688.2
0.58 | 0.021257 | 126.57 | 556.49 | 692
0.59 | 0.022025 | 127.93 | 559.27 | 695.4
0.6 | 0.022774 | 129.13 | 562.15 | 699
0.61 | 0.023732 | 130.47 | 564.92 | 702
0.62 | 0.024621 | 131.74 | 567.62 | 704.8
0.63 | 0.025621 | 133.15 | 570 | 707.7
0.64 | 0.026501 | 134.46 | 572.3 | 710.1
0.65 | 0.02754 | 135.77 | 574.8 | 712.5
0.66 | 0.028566 | 137.01 | 577 | 714.9
0.67 | 0.029509 | 138.36 | 579 | 716.6
0.68 | 0.030601 | 139.68 | 581.6 | 718.7
0.69 | 0.031709 | 140.98 | 583.4 | 720.2
0.7 | 0.032782 | 142.38 | 585 | 721.7
0.71 | 0.033857 | 143.74 | 587.2 | 722.9
0.72 | 0.035157 | 145 | 588.7 | 724.5
0.73 | 0.036285 | 146.45 | 590.8 | 725.5
0.74 | 0.037622 | 147.61 | 592.2 | 726.3
0.75 | 0.038782 | 149.03 | 593.8 | 727.7
0.76 | 0.040027 | 150.44 | 595.8 | 728.3
0.77 | 0.041417 | 151.73 | 597.2 | 729.1
0.78 | 0.042604 | 153.2 | 598.3 | 729.9
0.79 | 0.044086 | 154.4 | 599.9 | 730.9
0.8 | 0.045614 | 155.92 | 601.1 | 731.5
0.81 | 0.047005 | 157.23 | 602.6 | 731.9
0.82 | 0.048407 | 158.71 | 603.8 | 732.3
0.83 | 0.049914 | 160.01 | 605.3 | 733.1
0.84 | 0.051461 | 161.5 | 606.2 | 733.5
0.85 | 0.053077 | 162.89 | 607.4 | 733.9
0.86 | 0.054526 | 164.37 | 608.6 | 734.5
0.87 | 0.056211 | 165.82 | 609.9 | 734.7
0.88 | 0.05786 | 167.15 | 611 | 735.1
0.89 | 0.05924 | 168.7 | 612.1 | 735.5
0.9 | 0.0611 | 170.14 | 613 | 735.6
0.91 | 0.06317 | 171.7 | 614.2 | 736.3
0.92 | 0.06471 | 173.3 | 615.1 | 736.5
0.93 | 0.06653 | 174.61 | 616.2 | 736.7
0.94 | 0.06802 | 176.15 | 617 | 737.3
0.95 | 0.07022 | 177.59 | 618.3 | 737.1
0.96 | 0.07214 | 179.1 | 619.4 | 737.7
0.97 | 0.07393 | 180.6 | 620.2 | 737.9
0.98 | 0.07565 | 182.06 | 621.3 | 738.1
0.99 | 0.07812 | 183.59 | 622.4 | 738.3
1 | 0.08004 | 185.09 | 623.2 | 738.6