## I-V Characteristic (mA-mm)
VDS (V) | VGS = -0.300 V | VGS = 0.100 V | VGS = 0.500 V | VGS = 0.900 V
0 | 5.448e-05 | -0.38163 | -0.9097 | -5.171
0.01 | 0.0010095 | 8.034 | 16.348 | 13.666
0.02 | 0.0017138 | 16.133 | 33.222 | 31.679
0.03 | 0.0022484 | 23.462 | 50.138 | 49.913
0.04 | 0.0026653 | 30.23 | 66.8 | 68.15
0.05 | 0.0029951 | 36.439 | 83.71 | 86.49
0.06 | 0.0032633 | 42.131 | 100.18 | 104.34
0.07 | 0.0034995 | 47.208 | 116.43 | 121.85
0.08 | 0.003698 | 51.705 | 132.6 | 139.89
0.09 | 0.0038822 | 55.818 | 148.87 | 157.43
0.1 | 0.0040717 | 59.21 | 164.29 | 174.49
0.11 | 0.0042301 | 62.43 | 179.88 | 191.84
0.12 | 0.0044053 | 65.35 | 195.67 | 209.26
0.13 | 0.0045652 | 67.9 | 210.46 | 226.02
0.14 | 0.0047306 | 70.09 | 224.9 | 242.39
0.15 | 0.0049104 | 72.19 | 239.55 | 259
0.16 | 0.0050763 | 73.98 | 253.83 | 275.47
0.17 | 0.005262 | 75.6 | 267.64 | 291.31
0.18 | 0.0054251 | 77.04 | 280.85 | 306.82
0.19 | 0.0056182 | 78.51 | 294.39 | 322.8
0.2 | 0.005703 | 79.83 | 307.25 | 337.92
0.21 | 0.005933 | 81.09 | 319.34 | 352.46
0.22 | 0.006122 | 82.42 | 331.52 | 367.63
0.23 | 0.006342 | 83.59 | 343.52 | 382.21
0.24 | 0.006574 | 84.95 | 354.61 | 396.13
0.25 | 0.006781 | 86.37 | 365.38 | 410.02
0.26 | 0.007042 | 87.82 | 376.21 | 423.91
0.27 | 0.007272 | 89.37 | 386.25 | 437.18
0.28 | 0.007526 | 90.7 | 395.84 | 450.04
0.29 | 0.007753 | 92.09 | 405.24 | 462.96
0.3 | 0.008026 | 93.52 | 414.36 | 475.46
0.31 | 0.008306 | 94.81 | 422.95 | 487.54
0.32 | 0.008582 | 95.99 | 431.04 | 499.18
0.33 | 0.008859 | 97.27 | 439.15 | 511.12
0.34 | 0.009149 | 98.59 | 446.78 | 522.19
0.35 | 0.009442 | 99.72 | 453.77 | 532.73
0.36 | 0.009723 | 100.88 | 460.74 | 543.51
0.37 | 0.010082 | 101.98 | 467.39 | 553.79
0.38 | 0.010409 | 103.18 | 473.72 | 563.57
0.39 | 0.010754 | 104.39 | 479.6 | 572.8
0.4 | 0.011063 | 105.45 | 485.29 | 581.8
0.41 | 0.011459 | 106.67 | 490.79 | 591
0.42 | 0.011822 | 107.7 | 496.12 | 599.5
0.43 | 0.012198 | 108.93 | 501.06 | 607.8
0.44 | 0.012633 | 110.02 | 505.86 | 615.4
0.45 | 0.013056 | 111.22 | 510.53 | 623.1
0.46 | 0.013517 | 112.34 | 514.98 | 630.2
0.47 | 0.013978 | 113.46 | 519.23 | 637.2
0.48 | 0.014486 | 114.72 | 523.34 | 643.7
0.49 | 0.015053 | 115.85 | 527.33 | 650.1
0.5 | 0.015609 | 117.03 | 531.27 | 656.2
0.51 | 0.016172 | 118.16 | 534.97 | 661.8
0.52 | 0.016766 | 119.45 | 538.59 | 667.4
0.53 | 0.017401 | 120.62 | 542.13 | 672.5
0.54 | 0.018038 | 121.86 | 545.56 | 677.2
0.55 | 0.018774 | 123.18 | 548.9 | 682
0.56 | 0.019498 | 124.25 | 552.12 | 686.4
0.57 | 0.020273 | 125.71 | 555.2 | 690.4
0.58 | 0.021026 | 126.95 | 558.31 | 694.1
0.59 | 0.021897 | 128.18 | 561.19 | 698
0.6 | 0.022655 | 129.54 | 564.06 | 701.6
0.61 | 0.023575 | 130.7 | 566.81 | 704.7
0.62 | 0.024434 | 132.16 | 569.49 | 707.6
0.63 | 0.025308 | 133.52 | 572 | 710.5
0.64 | 0.026322 | 134.81 | 574.3 | 712.9
0.65 | 0.027225 | 136.03 | 576.4 | 715.5
0.66 | 0.028275 | 137.35 | 578.9 | 717.6
0.67 | 0.0293 | 138.76 | 581 | 719.4
0.68 | 0.030456 | 140.08 | 583.2 | 721.2
0.69 | 0.03141 | 141.48 | 585.3 | 723
0.7 | 0.032575 | 142.64 | 587.4 | 724.5
0.71 | 0.033639 | 144.03 | 588.7 | 725.7
0.72 | 0.034831 | 145.42 | 591 | 727.1
0.73 | 0.03595 | 146.77 | 592.6 | 728.2
0.74 | 0.037199 | 148.19 | 594.3 | 729.2
0.75 | 0.038588 | 149.41 | 596 | 730.3
0.76 | 0.039753 | 150.81 | 597.4 | 731.1
0.77 | 0.041168 | 152.14 | 599 | 731.9
0.78 | 0.04231 | 153.57 | 600.6 | 732.4
0.79 | 0.043941 | 154.84 | 602.2 | 733.5
0.8 | 0.045126 | 156.27 | 603.4 | 734.1
0.81 | 0.046416 | 157.63 | 604.6 | 734.9
0.82 | 0.047977 | 159.06 | 606 | 735.1
0.83 | 0.049289 | 160.5 | 607.2 | 735.5
0.84 | 0.050963 | 161.82 | 608.4 | 736.3
0.85 | 0.052533 | 163.26 | 609.7 | 736.5
0.86 | 0.054189 | 164.76 | 610.6 | 736.8
0.87 | 0.055587 | 166.22 | 611.9 | 737.1
0.88 | 0.05732 | 167.65 | 613 | 737.7
0.89 | 0.05889 | 168.97 | 613.9 | 738.1
0.9 | 0.06066 | 170.53 | 615 | 738.3
0.91 | 0.06237 | 171.95 | 616.2 | 738.6
0.92 | 0.06406 | 173.4 | 617.1 | 738.7
0.93 | 0.06615 | 175.01 | 618.3 | 739.3
0.94 | 0.06766 | 176.5 | 619.2 | 739.4
0.95 | 0.06958 | 177.96 | 620.3 | 739.9
0.96 | 0.07123 | 179.53 | 621.4 | 739.9
0.97 | 0.07355 | 180.98 | 622.5 | 740.2
0.98 | 0.07513 | 182.35 | 623.5 | 740.5
0.99 | 0.07703 | 183.98 | 624.4 | 740.9
1 | 0.07938 | 185.45 | 625.3 | 740.9