## I-V Characteristic (mA-mm)
VDS (V) | VGS = -0.300 V | VGS = 0.100 V | VGS = 0.500 V | VGS = 0.900 V
0 | 5.441e-05 | -0.38309 | -0.6505 | -4.9709
0.01 | 0.0009811 | 8.088 | 16.33 | 13.371
0.02 | 0.0016698 | 15.949 | 33.155 | 31.648
0.03 | 0.002191 | 23.286 | 49.921 | 49.811
0.04 | 0.0025967 | 30.045 | 66.87 | 67.82
0.05 | 0.002921 | 36.235 | 83.29 | 86.01
0.06 | 0.0031777 | 41.852 | 99.81 | 103.97
0.07 | 0.0034144 | 46.885 | 116.37 | 121.72
0.08 | 0.0036131 | 51.346 | 132.4 | 139.24
0.09 | 0.0038065 | 55.392 | 148.13 | 157.13
0.1 | 0.0039729 | 58.76 | 163.79 | 174.17
0.11 | 0.0041465 | 62.07 | 179.83 | 191.36
0.12 | 0.0043074 | 64.88 | 194.8 | 208.53
0.13 | 0.0044635 | 67.35 | 209.63 | 225.26
0.14 | 0.0046317 | 69.55 | 224.51 | 241.93
0.15 | 0.0047949 | 71.63 | 238.85 | 258.31
0.16 | 0.0049612 | 73.45 | 253 | 274.55
0.17 | 0.0051521 | 74.98 | 266.7 | 290.32
0.18 | 0.0053326 | 76.48 | 280.3 | 305.79
0.19 | 0.0055254 | 77.89 | 293.35 | 321.84
0.2 | 0.005673 | 79.22 | 306.21 | 336.87
0.21 | 0.005864 | 80.49 | 318.74 | 351.66
0.22 | 0.006068 | 81.67 | 330.72 | 366.36
0.23 | 0.006282 | 83.04 | 342.35 | 381.16
0.24 | 0.006487 | 84.36 | 353.69 | 395.18
0.25 | 0.006729 | 85.69 | 364.76 | 408.94
0.26 | 0.006961 | 87.11 | 375.05 | 422.67
0.27 | 0.007201 | 88.58 | 385.08 | 435.97
0.28 | 0.007424 | 90.06 | 394.97 | 449.04
0.29 | 0.007688 | 91.44 | 404.18 | 461.76
0.3 | 0.00793 | 92.82 | 413.17 | 474.12
0.31 | 0.008212 | 93.97 | 421.78 | 486.22
0.32 | 0.008463 | 95.33 | 430.06 | 497.84
0.33 | 0.008753 | 96.67 | 437.97 | 509.77
0.34 | 0.009029 | 97.8 | 445.39 | 520.71
0.35 | 0.009301 | 99.11 | 452.6 | 531.44
0.36 | 0.009636 | 100.16 | 459.7 | 542.07
0.37 | 0.009928 | 101.4 | 466.18 | 552.33
0.38 | 0.010281 | 102.54 | 472.37 | 562.19
0.39 | 0.010604 | 103.66 | 478.3 | 571.2
0.4 | 0.010943 | 104.82 | 484.12 | 580.6
0.41 | 0.011289 | 105.93 | 489.61 | 589.4
0.42 | 0.011695 | 107.11 | 494.72 | 598.1
0.43 | 0.012098 | 108.24 | 499.72 | 606.3
0.44 | 0.012496 | 109.34 | 504.6 | 614.2
0.45 | 0.012932 | 110.4 | 509.2 | 621.8
0.46 | 0.013344 | 111.62 | 513.54 | 629.1
0.47 | 0.013846 | 112.78 | 517.83 | 635.7
0.48 | 0.014351 | 113.92 | 522.02 | 642.5
0.49 | 0.014901 | 115.24 | 526 | 648.9
0.5 | 0.015441 | 116.31 | 529.82 | 654.7
0.51 | 0.016047 | 117.49 | 533.53 | 660.6
0.52 | 0.016691 | 118.76 | 537.2 | 666.1
0.53 | 0.017326 | 119.92 | 540.71 | 671
0.54 | 0.018052 | 121.22 | 544.11 | 676.2
0.55 | 0.01871 | 122.38 | 547.4 | 680.8
0.56 | 0.019406 | 123.7 | 550.65 | 685.2
0.57 | 0.020129 | 124.98 | 553.85 | 689.2
0.58 | 0.020944 | 126.25 | 556.7 | 693.2
0.59 | 0.021749 | 127.45 | 559.67 | 696.8
0.6 | 0.022572 | 128.74 | 562.51 | 700.4
0.61 | 0.023396 | 130.07 | 565.28 | 703.4
0.62 | 0.024327 | 131.35 | 567.99 | 706.5
0.63 | 0.025258 | 132.76 | 570.3 | 709.4
0.64 | 0.026145 | 133.88 | 572.8 | 712.1
0.65 | 0.027227 | 135.32 | 575 | 714.4
0.66 | 0.028296 | 136.67 | 577.4 | 716.4
0.67 | 0.029331 | 137.97 | 579.6 | 718.7
0.68 | 0.030216 | 139.4 | 581.6 | 720.2
0.69 | 0.031333 | 140.59 | 583.8 | 722
0.7 | 0.032461 | 141.98 | 586 | 723.6
0.71 | 0.033648 | 143.32 | 587.8 | 724.9
0.72 | 0.034736 | 144.77 | 589.4 | 726
0.73 | 0.035958 | 145.95 | 591.2 | 727.4
0.74 | 0.037181 | 147.33 | 592.8 | 728.3
0.75 | 0.038344 | 148.7 | 594.4 | 729.2
0.76 | 0.039741 | 150.06 | 596.2 | 730.3
0.77 | 0.0411 | 151.42 | 597.6 | 731.1
0.78 | 0.042421 | 152.68 | 599.2 | 731.9
0.79 | 0.043735 | 154.13 | 600.2 | 732.4
0.8 | 0.045079 | 155.54 | 601.5 | 733.3
0.81 | 0.046536 | 156.87 | 603.1 | 733.9
0.82 | 0.047949 | 158.33 | 604.3 | 734.5
0.83 | 0.049536 | 159.66 | 605.8 | 735
0.84 | 0.050956 | 161.12 | 607.1 | 735.5
0.85 | 0.052573 | 162.59 | 607.9 | 735.6
0.86 | 0.053891 | 163.91 | 609.2 | 736.3
0.87 | 0.055763 | 165.4 | 610.4 | 736.7
0.88 | 0.05738 | 166.95 | 611.1 | 737.3
0.89 | 0.05896 | 168.28 | 612.6 | 737.5
0.9 | 0.06073 | 169.82 | 613.5 | 737.8
0.91 | 0.06239 | 171.28 | 614.6 | 738.1
0.92 | 0.06425 | 172.68 | 615.8 | 738.3
0.93 | 0.06588 | 174.23 | 616.6 | 738.7
0.94 | 0.06759 | 175.77 | 617.9 | 738.8
0.95 | 0.06968 | 177.25 | 619.1 | 739.1
0.96 | 0.07166 | 178.84 | 619.8 | 739.7
0.97 | 0.07339 | 180.18 | 620.7 | 739.7
0.98 | 0.07526 | 181.84 | 621.8 | 739.9
0.99 | 0.07718 | 183.27 | 623.1 | 740.3
1 | 0.07942 | 184.81 | 623.8 | 740.5