## I-V Characteristic (mA-mm)
VDS (V) | VGS = -0.300 V | VGS = 0.100 V | VGS = 0.500 V | VGS = 0.900 V
0 | 5.075e-05 | -0.38216 | -0.5916 | -4.9516
0.01 | 0.0010077 | 8.175 | 16.329 | 13.506
0.02 | 0.0017154 | 15.999 | 33.143 | 31.505
0.03 | 0.0022488 | 23.416 | 50.036 | 50.08
0.04 | 0.0026691 | 30.232 | 66.87 | 67.99
0.05 | 0.0029995 | 36.344 | 83.36 | 86.59
0.06 | 0.0032662 | 42.042 | 99.93 | 104.22
0.07 | 0.0035061 | 47.166 | 116.59 | 121.74
0.08 | 0.0037133 | 51.631 | 132.22 | 139.51
0.09 | 0.0039044 | 55.707 | 148.31 | 157.07
0.1 | 0.0040684 | 59.2 | 164.23 | 174.43
0.11 | 0.00424 | 62.37 | 179.54 | 191.46
0.12 | 0.0044121 | 65.3 | 194.81 | 208.84
0.13 | 0.0045637 | 67.8 | 210.1 | 225.54
0.14 | 0.0047494 | 70.03 | 224.6 | 241.77
0.15 | 0.0049258 | 71.98 | 238.93 | 258.47
0.16 | 0.0050966 | 73.89 | 253.28 | 274.78
0.17 | 0.0052659 | 75.48 | 267.08 | 290.41
0.18 | 0.0054536 | 76.96 | 280.19 | 305.97
0.19 | 0.0056407 | 78.37 | 293.55 | 322.11
0.2 | 0.005733 | 79.72 | 306.42 | 337.13
0.21 | 0.005956 | 81.01 | 318.83 | 351.74
0.22 | 0.006179 | 82.14 | 330.64 | 366.63
0.23 | 0.006406 | 83.46 | 342.54 | 381.12
0.24 | 0.006609 | 84.8 | 353.82 | 395.2
0.25 | 0.00686 | 86.19 | 364.36 | 408.93
0.26 | 0.007089 | 87.66 | 374.92 | 422.7
0.27 | 0.007339 | 89.17 | 385.26 | 435.97
0.28 | 0.007587 | 90.58 | 394.8 | 448.63
0.29 | 0.007844 | 92.05 | 403.95 | 461.6
0.3 | 0.008111 | 93.36 | 413.13 | 473.98
0.31 | 0.008349 | 94.6 | 421.68 | 485.82
0.32 | 0.008656 | 95.87 | 429.7 | 497.53
0.33 | 0.008944 | 97.19 | 437.6 | 509.38
0.34 | 0.009234 | 98.33 | 445.26 | 520.39
0.35 | 0.009502 | 99.59 | 452.45 | 530.92
0.36 | 0.009827 | 100.62 | 459.2 | 541.42
0.37 | 0.01017 | 101.86 | 465.69 | 551.71
0.38 | 0.010487 | 103.08 | 472.04 | 561.67
0.39 | 0.010844 | 104.2 | 477.99 | 570.7
0.4 | 0.011203 | 105.39 | 483.57 | 579.8
0.41 | 0.011596 | 106.41 | 488.96 | 588.6
0.42 | 0.011901 | 107.61 | 494.27 | 597.2
0.43 | 0.012337 | 108.74 | 499.28 | 605.4
0.44 | 0.012751 | 109.93 | 504.03 | 613.1
0.45 | 0.013196 | 110.94 | 508.49 | 620.6
0.46 | 0.013615 | 112.14 | 512.94 | 627.7
0.47 | 0.014131 | 113.32 | 517.26 | 634.7
0.48 | 0.014631 | 114.51 | 521.34 | 641.2
0.49 | 0.015132 | 115.61 | 525.15 | 647.3
0.5 | 0.015728 | 116.69 | 529.02 | 653.6
0.51 | 0.016327 | 117.95 | 532.78 | 659.1
0.52 | 0.016986 | 119.15 | 536.46 | 664.5
0.53 | 0.01758 | 120.41 | 539.93 | 669.3
0.54 | 0.018328 | 121.7 | 543.23 | 674.4
0.55 | 0.019053 | 122.76 | 546.62 | 679.2
0.56 | 0.019762 | 124.07 | 549.82 | 683.8
0.57 | 0.020491 | 125.31 | 552.85 | 687.6
0.58 | 0.021292 | 126.67 | 555.85 | 691.6
0.59 | 0.02213 | 127.93 | 558.8 | 695.2
0.6 | 0.022897 | 129.13 | 561.67 | 698.4
0.61 | 0.023818 | 130.49 | 564.36 | 701.6
0.62 | 0.024682 | 131.76 | 566.97 | 704.5
0.63 | 0.025654 | 133.09 | 569.43 | 707.5
0.64 | 0.026594 | 134.34 | 571.7 | 709.8
0.65 | 0.027491 | 135.65 | 573.9 | 712.4
0.66 | 0.028527 | 136.97 | 576.6 | 714.4
0.67 | 0.029545 | 138.28 | 578.6 | 716.4
0.68 | 0.030619 | 139.69 | 580.6 | 718.1
0.69 | 0.031827 | 140.82 | 582.8 | 720
0.7 | 0.032848 | 142.22 | 584.8 | 721.3
0.71 | 0.033924 | 143.59 | 586.6 | 722.8
0.72 | 0.035145 | 144.93 | 588.2 | 724
0.73 | 0.03643 | 146.29 | 590.1 | 725.1
0.74 | 0.037672 | 147.61 | 591.7 | 726.3
0.75 | 0.038861 | 148.89 | 593.6 | 727.1
0.76 | 0.040155 | 150.28 | 595 | 727.9
0.77 | 0.04147 | 151.64 | 596.5 | 728.8
0.78 | 0.042815 | 152.96 | 597.8 | 729.9
0.79 | 0.044159 | 154.36 | 599.2 | 730.3
0.8 | 0.045568 | 155.74 | 600.7 | 731.3
0.81 | 0.047101 | 157.11 | 601.9 | 731.6
0.82 | 0.048231 | 158.47 | 603.2 | 732.2
0.83 | 0.049915 | 159.8 | 604.4 | 732.9
0.84 | 0.051414 | 161.3 | 605.6 | 733.3
0.85 | 0.052931 | 162.75 | 606.8 | 733.5
0.86 | 0.054579 | 164.11 | 607.9 | 734.3
0.87 | 0.056134 | 165.63 | 609 | 734.7
0.88 | 0.05812 | 166.94 | 610.3 | 734.7
0.89 | 0.05954 | 168.5 | 611.1 | 735.1
0.9 | 0.0612 | 169.98 | 612.4 | 735.5
0.91 | 0.06308 | 171.43 | 613.6 | 735.9
0.92 | 0.06476 | 172.94 | 614.3 | 736.3
0.93 | 0.06663 | 174.33 | 615.6 | 736.5
0.94 | 0.06814 | 175.83 | 616.6 | 736.9
0.95 | 0.07045 | 177.37 | 617.5 | 737.1
0.96 | 0.07199 | 178.98 | 618.6 | 737.3
0.97 | 0.07383 | 180.3 | 619.7 | 737.5
0.98 | 0.07594 | 181.88 | 620.6 | 738.1
0.99 | 0.07766 | 183.34 | 621.5 | 738.1
1 | 0.07986 | 184.91 | 622.7 | 738.3