## I-V Characteristic (mA-mm)
VDS (V) | VGS = -0.300 V | VGS = 0.100 V | VGS = 0.500 V | VGS = 0.900 V
0 | 6.135e-05 | -0.35025 | -0.7611 | -5.113
0.01 | 0.000956 | 8 | 16.503 | 13.403
0.02 | 0.0016167 | 15.794 | 33.206 | 31.609
0.03 | 0.0021195 | 23.161 | 50.076 | 49.805
0.04 | 0.0025053 | 29.863 | 66.96 | 67.91
0.05 | 0.0028142 | 35.869 | 83.42 | 86.24
0.06 | 0.0030554 | 41.393 | 100.08 | 104.04
0.07 | 0.0032782 | 46.427 | 116.51 | 121.98
0.08 | 0.003464 | 50.846 | 132.56 | 139.55
0.09 | 0.003634 | 54.782 | 148.37 | 157.36
0.1 | 0.0037955 | 58.12 | 164.32 | 174.49
0.11 | 0.0039577 | 61.31 | 179.82 | 191.84
0.12 | 0.004108 | 64.15 | 194.8 | 209.3
0.13 | 0.0042524 | 66.58 | 210.26 | 225.94
0.14 | 0.004407 | 68.8 | 224.78 | 242.21
0.15 | 0.0045728 | 70.71 | 239.05 | 258.81
0.16 | 0.0047249 | 72.55 | 253.31 | 275.08
0.17 | 0.0049043 | 74.17 | 267.16 | 291.14
0.18 | 0.0050669 | 75.56 | 280.57 | 306.58
0.19 | 0.0052417 | 76.94 | 293.65 | 322.48
0.2 | 0.0054073 | 78.26 | 306.53 | 337.66
0.21 | 0.0055798 | 79.48 | 318.99 | 352.42
0.22 | 0.00564 | 80.67 | 330.9 | 367.38
0.23 | 0.005857 | 82.04 | 342.64 | 382.02
0.24 | 0.006046 | 83.22 | 354.01 | 395.88
0.25 | 0.006259 | 84.62 | 364.67 | 409.85
0.26 | 0.006467 | 86.09 | 375.08 | 423.81
0.27 | 0.006661 | 87.47 | 385.51 | 436.92
0.28 | 0.006908 | 88.98 | 395.13 | 449.87
0.29 | 0.007133 | 90.24 | 404.28 | 462.84
0.3 | 0.007374 | 91.68 | 413.21 | 475.08
0.31 | 0.007606 | 92.93 | 421.93 | 487.38
0.32 | 0.007863 | 94.08 | 430.06 | 499
0.33 | 0.008124 | 95.43 | 437.88 | 510.78
0.34 | 0.008384 | 96.55 | 445.51 | 521.91
0.35 | 0.00863 | 97.79 | 452.7 | 532.46
0.36 | 0.008915 | 98.97 | 459.55 | 543.1
0.37 | 0.009198 | 100.05 | 466.02 | 553.45
0.38 | 0.00946 | 101.14 | 472.3 | 563.32
0.39 | 0.009781 | 102.26 | 478.27 | 572.3
0.4 | 0.010083 | 103.38 | 484.02 | 581.6
0.41 | 0.010461 | 104.52 | 489.34 | 590.8
0.42 | 0.010769 | 105.73 | 494.57 | 599.4
0.43 | 0.011123 | 106.69 | 499.57 | 607.1
0.44 | 0.011489 | 107.86 | 504.31 | 615
0.45 | 0.011884 | 109.02 | 508.87 | 622.8
0.46 | 0.012309 | 110.15 | 513.31 | 630
0.47 | 0.012713 | 111.4 | 517.57 | 636.6
0.48 | 0.013167 | 112.4 | 521.7 | 643.5
0.49 | 0.013588 | 113.58 | 525.56 | 649.7
0.5 | 0.014128 | 114.75 | 529.37 | 655.7
0.51 | 0.014631 | 115.95 | 533.15 | 661.4
0.52 | 0.015232 | 117.01 | 536.8 | 667
0.53 | 0.015734 | 118.27 | 540.2 | 671.8
0.54 | 0.016357 | 119.48 | 543.61 | 677
0.55 | 0.016955 | 120.68 | 546.89 | 681.4
0.56 | 0.01762 | 121.88 | 550.14 | 685.9
0.57 | 0.018271 | 122.98 | 553.22 | 690
0.58 | 0.018981 | 124.39 | 556.16 | 693.7
0.59 | 0.019765 | 125.67 | 559.1 | 697.4
0.6 | 0.020453 | 126.85 | 561.89 | 700.9
0.61 | 0.021241 | 128.27 | 564.61 | 703.7
0.62 | 0.022014 | 129.39 | 567.22 | 706.9
0.63 | 0.022928 | 130.73 | 569.72 | 709.6
0.64 | 0.023716 | 132.08 | 571.9 | 712.2
0.65 | 0.024533 | 133.37 | 574.4 | 714.4
0.66 | 0.02548 | 134.65 | 576.6 | 716.5
0.67 | 0.026289 | 135.95 | 578.6 | 718.7
0.68 | 0.027309 | 137.24 | 580.6 | 720.5
0.69 | 0.028287 | 138.6 | 583 | 722
0.7 | 0.029335 | 139.86 | 585 | 723.5
0.71 | 0.030334 | 141.04 | 586.8 | 724.9
0.72 | 0.031366 | 142.46 | 588.6 | 726.1
0.73 | 0.032344 | 143.82 | 590.2 | 727.1
0.74 | 0.033465 | 145.12 | 592 | 728.3
0.75 | 0.034468 | 146.5 | 593.6 | 729.1
0.76 | 0.035671 | 147.68 | 595 | 729.9
0.77 | 0.036939 | 149.13 | 596.8 | 730.7
0.78 | 0.037932 | 150.45 | 598 | 731.5
0.79 | 0.039301 | 151.76 | 599.4 | 731.9
0.8 | 0.040449 | 153.16 | 600.7 | 732.7
0.81 | 0.041761 | 154.41 | 602.1 | 733.4
0.82 | 0.042959 | 155.76 | 603.5 | 733.9
0.83 | 0.044312 | 157.29 | 604.6 | 734.3
0.84 | 0.045634 | 158.76 | 605.8 | 734.9
0.85 | 0.046972 | 159.89 | 607.1 | 735.1
0.86 | 0.048453 | 161.38 | 607.9 | 735.7
0.87 | 0.049909 | 162.73 | 609.2 | 735.9
0.88 | 0.051337 | 164.27 | 610.2 | 736.3
0.89 | 0.052695 | 165.67 | 611.5 | 736.7
0.9 | 0.054357 | 166.98 | 612.2 | 737.3
0.91 | 0.055968 | 168.52 | 613.5 | 737.3
0.92 | 0.05719 | 169.92 | 614.3 | 737.5
0.93 | 0.05906 | 171.45 | 615.4 | 737.7
0.94 | 0.06086 | 172.95 | 616.6 | 738.2
0.95 | 0.06227 | 174.33 | 617.6 | 738.3
0.96 | 0.06387 | 175.83 | 618.6 | 738.6
0.97 | 0.06557 | 177.31 | 619.6 | 738.8
0.98 | 0.06721 | 178.82 | 620.3 | 738.8
0.99 | 0.06914 | 180.17 | 621.4 | 739.3
1 | 0.07054 | 181.75 | 622.7 | 739.5