## I-V Characteristic (mA-mm)
VDS (V) | VGS = -0.300 V | VGS = 0.100 V | VGS = 0.500 V | VGS = 0.900 V
0 | 6.302e-05 | -0.36888 | -0.753 | -5.127
0.01 | 0.0009351 | 8.011 | 16.228 | 13.246
0.02 | 0.0015793 | 15.709 | 33.182 | 31.517
0.03 | 0.0020709 | 22.935 | 50.095 | 49.871
0.04 | 0.0024497 | 29.705 | 66.86 | 68.02
0.05 | 0.0027456 | 35.685 | 83.54 | 86.2
0.06 | 0.0029883 | 41.116 | 99.93 | 104.06
0.07 | 0.0031953 | 46.113 | 116.25 | 121.78
0.08 | 0.0033857 | 50.511 | 132.48 | 139.47
0.09 | 0.0035472 | 54.365 | 148.25 | 157.17
0.1 | 0.0037084 | 57.76 | 163.93 | 174.31
0.11 | 0.0038603 | 60.83 | 179.57 | 191.64
0.12 | 0.0040144 | 63.6 | 194.93 | 208.89
0.13 | 0.004163 | 66.06 | 209.78 | 225.51
0.14 | 0.0043015 | 68.18 | 224.25 | 241.89
0.15 | 0.0044525 | 70.21 | 239.13 | 258.77
0.16 | 0.0046091 | 71.89 | 253.01 | 274.86
0.17 | 0.0047589 | 73.53 | 266.58 | 290.53
0.18 | 0.0049252 | 74.93 | 280.1 | 306.27
0.19 | 0.0050902 | 76.21 | 293.35 | 321.98
0.2 | 0.0052678 | 77.54 | 306.02 | 337.23
0.21 | 0.0054393 | 78.72 | 318.31 | 351.95
0.22 | 0.0056079 | 79.99 | 330.5 | 366.86
0.23 | 0.005685 | 81.27 | 342.08 | 381.33
0.24 | 0.005884 | 82.51 | 353.23 | 395.44
0.25 | 0.006085 | 83.78 | 364.06 | 409.28
0.26 | 0.00631 | 85.27 | 374.67 | 423.07
0.27 | 0.006532 | 86.71 | 384.56 | 436.21
0.28 | 0.006714 | 88.11 | 394.21 | 449.23
0.29 | 0.006963 | 89.46 | 403.71 | 462.19
0.3 | 0.007196 | 90.72 | 412.47 | 474.35
0.31 | 0.007441 | 92.05 | 420.97 | 486.32
0.32 | 0.007656 | 93.28 | 429.19 | 498.16
0.33 | 0.007908 | 94.45 | 437.08 | 509.73
0.34 | 0.008165 | 95.69 | 444.48 | 520.89
0.35 | 0.008401 | 96.75 | 451.55 | 531.5
0.36 | 0.008687 | 97.97 | 458.42 | 542.07
0.37 | 0.008955 | 99.11 | 465.07 | 552.35
0.38 | 0.009244 | 100.28 | 471.18 | 562.07
0.39 | 0.009519 | 101.24 | 476.96 | 571.1
0.4 | 0.009862 | 102.44 | 482.68 | 580.5
0.41 | 0.010175 | 103.5 | 488.15 | 589.4
0.42 | 0.010511 | 104.69 | 493.28 | 597.8
0.43 | 0.010818 | 105.69 | 498.16 | 605.8
0.44 | 0.011177 | 106.79 | 502.93 | 613.8
0.45 | 0.011574 | 107.93 | 507.51 | 621.4
0.46 | 0.011959 | 109.1 | 511.9 | 628.5
0.47 | 0.012378 | 110.12 | 516.04 | 635.5
0.48 | 0.012791 | 111.42 | 520.06 | 642.1
0.49 | 0.013274 | 112.33 | 524.03 | 648.3
0.5 | 0.013753 | 113.59 | 527.87 | 654.2
0.51 | 0.014272 | 114.81 | 531.53 | 659.7
0.52 | 0.014779 | 115.87 | 535.12 | 665.1
0.53 | 0.015348 | 117.07 | 538.47 | 670.4
0.54 | 0.015908 | 118.27 | 541.95 | 675.4
0.55 | 0.016515 | 119.47 | 545.2 | 679.6
0.56 | 0.01716 | 120.64 | 548.38 | 684
0.57 | 0.017805 | 121.91 | 551.41 | 688.4
0.58 | 0.018523 | 123 | 554.44 | 692.2
0.59 | 0.019199 | 124.32 | 557.28 | 695.8
0.6 | 0.019942 | 125.61 | 560.06 | 699.3
0.61 | 0.02061 | 126.83 | 562.79 | 702.5
0.62 | 0.021421 | 128.19 | 565.37 | 705.2
0.63 | 0.02222 | 129.41 | 567.93 | 708
0.64 | 0.023053 | 130.68 | 570 | 710.6
0.65 | 0.023826 | 132 | 572.3 | 712.8
0.66 | 0.024748 | 133.23 | 575 | 714.9
0.67 | 0.025576 | 134.57 | 576.8 | 716.9
0.68 | 0.026407 | 135.8 | 579 | 718.8
0.69 | 0.02746 | 137.12 | 581 | 720.4
0.7 | 0.028399 | 138.41 | 583 | 721.9
0.71 | 0.029436 | 139.76 | 584.6 | 723.3
0.72 | 0.030362 | 140.93 | 586.6 | 724.3
0.73 | 0.03144 | 142.3 | 588.2 | 725.5
0.74 | 0.032423 | 143.64 | 590.1 | 726.7
0.75 | 0.033361 | 144.96 | 591.4 | 727.7
0.76 | 0.034621 | 146.33 | 593 | 728.3
0.77 | 0.035736 | 147.45 | 594.6 | 729.1
0.78 | 0.036903 | 148.86 | 596.2 | 729.9
0.79 | 0.037933 | 150.19 | 597.4 | 730.5
0.8 | 0.039229 | 151.6 | 599 | 731.1
0.81 | 0.040503 | 152.88 | 600.2 | 731.9
0.82 | 0.041837 | 154.22 | 601.4 | 732.3
0.83 | 0.042957 | 155.64 | 602.6 | 733.1
0.84 | 0.044288 | 157.07 | 603.8 | 733.5
0.85 | 0.045575 | 158.47 | 605.1 | 733.8
0.86 | 0.046802 | 159.84 | 606 | 734.5
0.87 | 0.048303 | 161.22 | 607.1 | 734.7
0.88 | 0.049726 | 162.62 | 608.2 | 734.9
0.89 | 0.051169 | 164.09 | 609.5 | 735.1
0.9 | 0.052436 | 165.49 | 610.5 | 735.5
0.91 | 0.054083 | 166.85 | 611.6 | 735.6
0.92 | 0.055587 | 168.36 | 612.6 | 736.1
0.93 | 0.05701 | 169.86 | 613.7 | 736.5
0.94 | 0.05877 | 171.22 | 614.3 | 736.7
0.95 | 0.06016 | 172.84 | 615.6 | 737.3
0.96 | 0.06164 | 174.17 | 616.7 | 737.1
0.97 | 0.06333 | 175.69 | 617.5 | 737.7
0.98 | 0.06531 | 177.03 | 618.6 | 737.9
0.99 | 0.06675 | 178.55 | 619.7 | 737.8
1 | 0.06856 | 179.92 | 620.6 | 738.1