## I-V Characteristic (mA-mm)
VDS (V) | VGS = -0.300 V | VGS = 0.100 V | VGS = 0.500 V | VGS = 0.900 V
0 | 7.109e-05 | -0.38176 | -0.8351 | -5.175
0.01 | 0.000847 | 7.804 | 16.447 | 13.229
0.02 | 0.0014212 | 15.604 | 33.157 | 31.572
0.03 | 0.0018548 | 22.634 | 49.99 | 49.73
0.04 | 0.0021922 | 29.166 | 67.04 | 68.2
0.05 | 0.0024499 | 35.084 | 83.54 | 86.01
0.06 | 0.0026625 | 40.516 | 99.95 | 103.9
0.07 | 0.0028549 | 45.314 | 116.31 | 122.26
0.08 | 0.0030086 | 49.595 | 132.7 | 139.74
0.09 | 0.0031619 | 53.456 | 148.31 | 157.15
0.1 | 0.0032978 | 56.808 | 163.95 | 174.56
0.11 | 0.0034366 | 59.68 | 179.74 | 192.08
0.12 | 0.0035751 | 62.39 | 195.01 | 209.23
0.13 | 0.0036953 | 64.71 | 209.81 | 225.78
0.14 | 0.0038317 | 66.8 | 224.51 | 242.57
0.15 | 0.0039624 | 68.66 | 239.13 | 259.15
0.16 | 0.0040913 | 70.38 | 252.99 | 275.02
0.17 | 0.0042409 | 71.95 | 266.88 | 291.29
0.18 | 0.0043759 | 73.26 | 280.31 | 306.91
0.19 | 0.0045349 | 74.65 | 293.41 | 322.44
0.2 | 0.0046762 | 75.88 | 306.05 | 337.69
0.21 | 0.0048226 | 77.04 | 318.48 | 352.92
0.22 | 0.0049833 | 78.28 | 330.55 | 367.52
0.23 | 0.0051349 | 79.48 | 342.02 | 381.99
0.24 | 0.0053102 | 80.71 | 353.18 | 396.28
0.25 | 0.0054752 | 82.04 | 364.16 | 410.19
0.26 | 0.0056573 | 83.39 | 374.48 | 423.81
0.27 | 0.005715 | 84.81 | 384.49 | 437.16
0.28 | 0.00591 | 86.09 | 394.22 | 450.3
0.29 | 0.006111 | 87.49 | 403.41 | 462.95
0.3 | 0.006308 | 88.81 | 412.19 | 475.11
0.31 | 0.006547 | 90.08 | 420.81 | 487.73
0.32 | 0.006748 | 91.1 | 429.01 | 499.28
0.33 | 0.006981 | 92.38 | 436.86 | 510.77
0.34 | 0.007193 | 93.62 | 444.23 | 521.87
0.35 | 0.007437 | 94.72 | 451.3 | 532.74
0.36 | 0.007673 | 95.91 | 458.26 | 543.42
0.37 | 0.007922 | 96.93 | 464.72 | 553.45
0.38 | 0.008189 | 98.08 | 470.8 | 563.16
0.39 | 0.008437 | 99.16 | 476.65 | 572.3
0.4 | 0.008709 | 100.28 | 482.41 | 581.8
0.41 | 0.008986 | 101.31 | 487.77 | 590.6
0.42 | 0.00929 | 102.4 | 492.8 | 599.2
0.43 | 0.009581 | 103.5 | 497.71 | 607.4
0.44 | 0.009929 | 104.62 | 502.5 | 615.4
0.45 | 0.010249 | 105.71 | 507.04 | 622.6
0.46 | 0.010592 | 106.75 | 511.29 | 629.7
0.47 | 0.010951 | 107.85 | 515.45 | 636.5
0.48 | 0.011341 | 108.97 | 519.53 | 643.1
0.49 | 0.011735 | 110.11 | 523.49 | 649.4
0.5 | 0.012175 | 111.24 | 527.19 | 655.4
0.51 | 0.012649 | 112.3 | 530.85 | 661.2
0.52 | 0.013077 | 113.44 | 534.41 | 666.5
0.53 | 0.013585 | 114.65 | 537.9 | 671.7
0.54 | 0.014121 | 115.79 | 541.28 | 676.6
0.55 | 0.014635 | 117.09 | 544.4 | 681.1
0.56 | 0.015128 | 118.12 | 547.62 | 685.2
0.57 | 0.015718 | 119.4 | 550.69 | 689.8
0.58 | 0.016315 | 120.6 | 553.64 | 693.2
0.59 | 0.016915 | 121.86 | 556.45 | 696.9
0.6 | 0.017552 | 122.94 | 559.2 | 700.4
0.61 | 0.018224 | 124.26 | 561.89 | 703.4
0.62 | 0.018886 | 125.48 | 564.56 | 706.5
0.63 | 0.019555 | 126.79 | 567.02 | 709.3
0.64 | 0.020312 | 128.06 | 569.37 | 711.6
0.65 | 0.021003 | 129.13 | 571.6 | 714
0.66 | 0.021816 | 130.47 | 573.9 | 716
0.67 | 0.022576 | 131.84 | 575.8 | 717.8
0.68 | 0.023336 | 133.04 | 578.2 | 719.7
0.69 | 0.024206 | 134.39 | 580 | 721.2
0.7 | 0.024941 | 135.53 | 581.9 | 722.6
0.71 | 0.025825 | 136.87 | 583.7 | 724
0.72 | 0.026754 | 138.19 | 585.4 | 725.1
0.73 | 0.027678 | 139.46 | 587.2 | 726
0.74 | 0.028525 | 140.69 | 588.8 | 727.1
0.75 | 0.029467 | 141.98 | 590.6 | 728.3
0.76 | 0.030461 | 143.19 | 591.8 | 729
0.77 | 0.031474 | 144.54 | 593.4 | 729.9
0.78 | 0.032481 | 145.86 | 594.9 | 730.6
0.79 | 0.033403 | 147.05 | 596.2 | 731.3
0.8 | 0.034544 | 148.51 | 597.6 | 731.9
0.81 | 0.035628 | 149.81 | 598.9 | 732.3
0.82 | 0.036749 | 151.18 | 600.3 | 732.9
0.83 | 0.03792 | 152.57 | 601.2 | 733.3
0.84 | 0.039078 | 153.8 | 602.6 | 733.5
0.85 | 0.040099 | 155.21 | 603.7 | 734.3
0.86 | 0.041554 | 156.55 | 604.7 | 734.7
0.87 | 0.042563 | 157.94 | 606 | 734.9
0.88 | 0.043751 | 159.38 | 607.1 | 735.1
0.89 | 0.045243 | 160.72 | 608.3 | 735.4
0.9 | 0.046418 | 162.14 | 609 | 735.6
0.91 | 0.047852 | 163.58 | 610.3 | 736.1
0.92 | 0.048968 | 164.93 | 611.4 | 736.3
0.93 | 0.050426 | 166.25 | 612.2 | 736.7
0.94 | 0.051899 | 167.76 | 613.5 | 736.7
0.95 | 0.053352 | 169.24 | 614.3 | 737
0.96 | 0.054789 | 170.66 | 615.4 | 737.3
0.97 | 0.056094 | 172.2 | 616.3 | 737.7
0.98 | 0.0578 | 173.36 | 617 | 737.7
0.99 | 0.05892 | 174.97 | 618 | 738.1
1 | 0.06093 | 176.37 | 619.1 | 738.1