## I-V Characteristic (mA-mm)
VDS (V) | VGS = -0.300 V | VGS = 0.100 V | VGS = 0.500 V | VGS = 0.900 V
0 | 2.9223e-05 | -0.38282 | -0.7985 | -5.1212
0.01 | 0.000879 | 7.928 | 16.176 | 13.202
0.02 | 0.0015043 | 15.8 | 33.091 | 31.348
0.03 | 0.001976 | 22.849 | 49.798 | 49.675
0.04 | 0.0023392 | 29.536 | 66.76 | 67.63
0.05 | 0.0026305 | 35.604 | 83.03 | 86.03
0.06 | 0.002855 | 40.99 | 99.35 | 103.38
0.07 | 0.0030651 | 45.968 | 116.27 | 121.28
0.08 | 0.0032369 | 50.401 | 131.97 | 139.13
0.09 | 0.0033979 | 54.278 | 147.58 | 156.42
0.1 | 0.0035402 | 57.69 | 163.43 | 173.59
0.11 | 0.0036862 | 60.7 | 178.91 | 191
0.12 | 0.0038249 | 63.51 | 194.15 | 208.01
0.13 | 0.003956 | 65.95 | 208.93 | 224.5
0.14 | 0.0040934 | 68.1 | 223.8 | 241.27
0.15 | 0.0042286 | 70.05 | 238.15 | 257.92
0.16 | 0.0043604 | 71.81 | 252.03 | 273.89
0.17 | 0.0045109 | 73.47 | 266.14 | 289.56
0.18 | 0.0046503 | 74.8 | 279.46 | 305.12
0.19 | 0.0048125 | 76.26 | 292.4 | 321.21
0.2 | 0.0049519 | 77.58 | 305.17 | 335.93
0.21 | 0.0051103 | 78.77 | 317.93 | 350.82
0.22 | 0.0052881 | 79.97 | 329.66 | 365.76
0.23 | 0.0054297 | 81.23 | 341.29 | 380
0.24 | 0.0056173 | 82.56 | 352.71 | 394.06
0.25 | 0.005661 | 83.94 | 363.5 | 408.09
0.26 | 0.005869 | 85.33 | 373.86 | 421.59
0.27 | 0.006038 | 86.73 | 383.93 | 434.69
0.28 | 0.006253 | 88.18 | 393.84 | 447.95
0.29 | 0.006429 | 89.57 | 402.96 | 460.64
0.3 | 0.006648 | 90.87 | 411.79 | 472.76
0.31 | 0.00687 | 92.3 | 420.74 | 484.98
0.32 | 0.007077 | 93.36 | 428.93 | 496.8
0.33 | 0.007326 | 94.62 | 436.62 | 508.52
0.34 | 0.007511 | 95.83 | 444.18 | 519.29
0.35 | 0.007771 | 96.97 | 451.49 | 530.06
0.36 | 0.008 | 98.12 | 458.45 | 540.87
0.37 | 0.008276 | 99.19 | 464.89 | 550.87
0.38 | 0.008491 | 100.38 | 471.06 | 560.64
0.39 | 0.008761 | 101.44 | 477.05 | 569.6
0.4 | 0.009034 | 102.56 | 482.87 | 579.6
0.41 | 0.009289 | 103.54 | 488.2 | 588.2
0.42 | 0.009597 | 104.76 | 493.28 | 596.5
0.43 | 0.009912 | 105.91 | 498.27 | 604.6
0.44 | 0.010214 | 106.95 | 503.15 | 612.7
0.45 | 0.010519 | 108.09 | 507.66 | 619.9
0.46 | 0.01092 | 109.01 | 511.95 | 627.5
0.47 | 0.011278 | 110.22 | 516.16 | 634.3
0.48 | 0.011679 | 111.37 | 520.37 | 640.9
0.49 | 0.012062 | 112.48 | 524.18 | 647.3
0.5 | 0.012488 | 113.69 | 527.94 | 653.2
0.51 | 0.012946 | 114.72 | 531.63 | 658.8
0.52 | 0.013388 | 115.96 | 535.32 | 664.3
0.53 | 0.013886 | 117.17 | 538.79 | 669.7
0.54 | 0.014373 | 118.28 | 541.98 | 674.6
0.55 | 0.01495 | 119.39 | 545.26 | 678.8
0.56 | 0.01548 | 120.68 | 548.52 | 683.2
0.57 | 0.01613 | 121.84 | 551.57 | 687.8
0.58 | 0.01674 | 123.1 | 554.53 | 691.6
0.59 | 0.017397 | 124.34 | 557.28 | 695.2
0.6 | 0.018022 | 125.46 | 560.17 | 698.7
0.61 | 0.018717 | 126.83 | 562.96 | 701.9
0.62 | 0.019462 | 128.07 | 565.43 | 704.8
0.63 | 0.020063 | 129.32 | 568.01 | 707.6
0.64 | 0.020764 | 130.78 | 570.3 | 710.2
0.65 | 0.021639 | 131.8 | 572.7 | 712.5
0.66 | 0.02243 | 133.18 | 575 | 714.6
0.67 | 0.023166 | 134.45 | 577 | 716.9
0.68 | 0.024031 | 135.77 | 579 | 718.8
0.69 | 0.024899 | 136.99 | 581 | 720.4
0.7 | 0.025811 | 138.3 | 583 | 721.8
0.71 | 0.026702 | 139.6 | 585 | 723.3
0.72 | 0.027557 | 140.94 | 586.9 | 724.7
0.73 | 0.028489 | 142.18 | 588.5 | 725.5
0.74 | 0.029347 | 143.4 | 590.4 | 726.7
0.75 | 0.030475 | 144.82 | 591.7 | 727.5
0.76 | 0.031475 | 146.11 | 593.6 | 728.7
0.77 | 0.032558 | 147.49 | 594.6 | 729.2
0.78 | 0.033561 | 148.83 | 596.2 | 730.3
0.79 | 0.034571 | 150.07 | 597.6 | 731.1
0.8 | 0.035663 | 151.51 | 599 | 731.5
0.81 | 0.036693 | 152.8 | 600.5 | 732.3
0.82 | 0.037893 | 154.14 | 601.6 | 732.9
0.83 | 0.039085 | 155.6 | 602.8 | 733.3
0.84 | 0.040348 | 156.99 | 603.9 | 733.8
0.85 | 0.041391 | 158.43 | 605.4 | 734.1
0.86 | 0.042728 | 159.72 | 606.5 | 734.9
0.87 | 0.044082 | 161.16 | 607.6 | 735.1
0.88 | 0.045371 | 162.42 | 608.6 | 735.4
0.89 | 0.046671 | 163.96 | 609.8 | 735.7
0.9 | 0.048076 | 165.41 | 610.8 | 736.1
0.91 | 0.049189 | 166.9 | 611.9 | 736.3
0.92 | 0.050559 | 168.42 | 613.1 | 736.7
0.93 | 0.052234 | 169.58 | 614.2 | 737.3
0.94 | 0.053564 | 171.18 | 614.8 | 737.3
0.95 | 0.055148 | 172.69 | 616 | 737.7
0.96 | 0.0563 | 174.17 | 617.2 | 737.9
0.97 | 0.05801 | 175.63 | 618.2 | 738.1
0.98 | 0.05956 | 176.96 | 619.1 | 738.3
0.99 | 0.06114 | 178.51 | 620 | 738.5
1 | 0.06267 | 180.02 | 621.3 | 738.6