## I-V Characteristic (mA-mm)
VDS (V) | VGS = -0.300 V | VGS = 0.100 V | VGS = 0.500 V | VGS = 0.900 V
0 | 6.584e-05 | -0.3955 | -0.8302 | -5.1381
0.01 | 0.000855 | 8.078 | 16.367 | 13.404
0.02 | 0.0014416 | 15.801 | 33.215 | 31.431
0.03 | 0.0018824 | 22.943 | 50.062 | 49.874
0.04 | 0.0022237 | 29.629 | 66.98 | 67.79
0.05 | 0.0024906 | 35.705 | 83.31 | 86.23
0.06 | 0.0027153 | 41.178 | 100.08 | 104.31
0.07 | 0.0028989 | 46.104 | 116.77 | 121.98
0.08 | 0.0030737 | 50.523 | 132.5 | 139.51
0.09 | 0.0032242 | 54.434 | 148.43 | 157.07
0.1 | 0.0033711 | 57.69 | 164.49 | 174.87
0.11 | 0.0035072 | 60.81 | 179.8 | 191.9
0.12 | 0.0036334 | 63.67 | 195.17 | 208.85
0.13 | 0.0037813 | 65.99 | 210.18 | 226.11
0.14 | 0.0039174 | 68.15 | 224.9 | 242.66
0.15 | 0.0040522 | 70.09 | 239.27 | 258.9
0.16 | 0.0041911 | 71.81 | 253.36 | 275.43
0.17 | 0.0043351 | 73.34 | 267.55 | 291.48
0.18 | 0.0044887 | 74.72 | 280.69 | 306.81
0.19 | 0.0046256 | 76.17 | 293.85 | 322.81
0.2 | 0.0047848 | 77.44 | 306.98 | 338.25
0.21 | 0.0049523 | 78.6 | 319.46 | 352.89
0.22 | 0.0050951 | 79.77 | 331.14 | 367.71
0.23 | 0.0052818 | 81.07 | 342.96 | 382.42
0.24 | 0.0054654 | 82.3 | 354.48 | 396.79
0.25 | 0.0056432 | 83.58 | 365.12 | 410.37
0.26 | 0.005691 | 85.13 | 375.72 | 424.15
0.27 | 0.005911 | 86.4 | 386 | 437.82
0.28 | 0.006114 | 87.84 | 395.66 | 450.77
0.29 | 0.006329 | 89.21 | 404.81 | 463.49
0.3 | 0.006545 | 90.52 | 413.74 | 476.27
0.31 | 0.006792 | 91.8 | 422.67 | 488.33
0.32 | 0.007011 | 92.96 | 430.71 | 500
0.33 | 0.007225 | 94.24 | 438.6 | 511.9
0.34 | 0.007485 | 95.45 | 446.23 | 523.25
0.35 | 0.00774 | 96.51 | 453.53 | 533.92
0.36 | 0.008009 | 97.7 | 460.28 | 544.43
0.37 | 0.008246 | 98.88 | 466.83 | 554.61
0.38 | 0.008529 | 100 | 473.2 | 564.96
0.39 | 0.008811 | 101.08 | 479.21 | 574
0.4 | 0.009107 | 102.26 | 484.91 | 583.4
0.41 | 0.009387 | 103.19 | 490.23 | 592.4
0.42 | 0.00971 | 104.38 | 495.5 | 601
0.43 | 0.01002 | 105.45 | 500.52 | 609.2
0.44 | 0.010343 | 106.57 | 505.29 | 617.2
0.45 | 0.010713 | 107.79 | 509.73 | 624.7
0.46 | 0.01112 | 108.73 | 514.21 | 631.9
0.47 | 0.011537 | 109.93 | 518.48 | 638.9
0.48 | 0.011932 | 111.08 | 522.59 | 645.4
0.49 | 0.012375 | 112.24 | 526.46 | 652
0.5 | 0.012824 | 113.36 | 530.27 | 658.2
0.51 | 0.013309 | 114.46 | 534.09 | 663.7
0.52 | 0.013821 | 115.65 | 537.71 | 669.3
0.53 | 0.014343 | 116.83 | 541.15 | 674.4
0.54 | 0.014903 | 118.1 | 544.46 | 679.2
0.55 | 0.015405 | 119.12 | 547.84 | 684
0.56 | 0.016015 | 120.45 | 551.05 | 688.7
0.57 | 0.01664 | 121.66 | 554.06 | 693
0.58 | 0.017265 | 122.9 | 557.09 | 696.4
0.59 | 0.017919 | 124.3 | 559.92 | 700.2
0.6 | 0.018631 | 125.27 | 562.85 | 703.6
0.61 | 0.019274 | 126.61 | 565.5 | 706.8
0.62 | 0.02003 | 127.93 | 568.07 | 709.8
0.63 | 0.020768 | 129.21 | 570.6 | 712.7
0.64 | 0.021569 | 130.49 | 572.9 | 715.3
0.65 | 0.022339 | 131.7 | 575.4 | 717.6
0.66 | 0.023047 | 133.04 | 577.6 | 719.4
0.67 | 0.023971 | 134.35 | 579.4 | 721.7
0.68 | 0.024787 | 135.69 | 581.8 | 723.6
0.69 | 0.025719 | 136.76 | 584 | 725.3
0.7 | 0.026577 | 138.21 | 586 | 726.7
0.71 | 0.027471 | 139.48 | 587.8 | 727.9
0.72 | 0.028395 | 140.76 | 589.3 | 729.1
0.73 | 0.029319 | 142.21 | 591 | 730.1
0.74 | 0.030421 | 143.27 | 593 | 731.3
0.75 | 0.031422 | 144.72 | 594.5 | 732.2
0.76 | 0.032518 | 146.01 | 595.8 | 733.1
0.77 | 0.03346 | 147.32 | 597.6 | 733.9
0.78 | 0.034739 | 148.73 | 599 | 734.9
0.79 | 0.035708 | 149.99 | 600.3 | 735.4
0.8 | 0.036842 | 151.36 | 601.5 | 736.1
0.81 | 0.037923 | 152.73 | 603 | 736.3
0.82 | 0.039149 | 154.07 | 604.2 | 737.3
0.83 | 0.0404 | 155.32 | 605.4 | 737.5
0.84 | 0.041575 | 156.78 | 606.7 | 738.1
0.85 | 0.042913 | 158.14 | 607.8 | 738.3
0.86 | 0.044298 | 159.53 | 609 | 738.7
0.87 | 0.045573 | 160.99 | 610 | 738.8
0.88 | 0.046714 | 162.26 | 611.1 | 739.3
0.89 | 0.048156 | 163.77 | 612.2 | 739.8
0.9 | 0.049599 | 165.25 | 613.4 | 739.9
0.91 | 0.05096 | 166.67 | 614.5 | 740.5
0.92 | 0.052446 | 168.16 | 615.4 | 740.5
0.93 | 0.053868 | 169.42 | 616.6 | 741.1
0.94 | 0.055417 | 171 | 617.3 | 741.1
0.95 | 0.056771 | 172.48 | 618.6 | 741.3
0.96 | 0.05854 | 173.92 | 619.6 | 741.5
0.97 | 0.06022 | 175.35 | 620.6 | 741.8
0.98 | 0.06152 | 176.89 | 621.6 | 741.8
0.99 | 0.06335 | 178.27 | 622.7 | 742.5
1 | 0.06476 | 179.74 | 623.4 | 742.3