## I-V Characteristic (mA-mm)
VDS (V) | VGS = -0.300 V | VGS = 0.100 V | VGS = 0.500 V | VGS = 0.900 V
0 | 7.102e-05 | -0.37467 | -0.7808 | -5.3
0.01 | 0.0008388 | 7.843 | 16.124 | 13.474
0.02 | 0.0014047 | 15.752 | 33.305 | 31.564
0.03 | 0.0018297 | 22.842 | 49.944 | 49.677
0.04 | 0.0021581 | 29.421 | 66.96 | 68.16
0.05 | 0.0024235 | 35.43 | 83.52 | 85.93
0.06 | 0.0026356 | 40.89 | 99.98 | 103.89
0.07 | 0.0028152 | 45.799 | 116.23 | 121.86
0.08 | 0.0029755 | 50.097 | 132.25 | 139.76
0.09 | 0.0031211 | 53.975 | 148.47 | 156.91
0.1 | 0.0032531 | 57.32 | 163.89 | 174.35
0.11 | 0.0033971 | 60.45 | 179.47 | 191.89
0.12 | 0.0035216 | 63.1 | 194.91 | 208.67
0.13 | 0.0036606 | 65.46 | 209.97 | 225.62
0.14 | 0.0037859 | 67.54 | 224.37 | 242.35
0.15 | 0.0039241 | 69.58 | 238.95 | 258.72
0.16 | 0.0040646 | 71.19 | 253.16 | 274.84
0.17 | 0.0041904 | 72.69 | 266.72 | 291.24
0.18 | 0.0043397 | 74.21 | 280.31 | 306.78
0.19 | 0.0044833 | 75.39 | 293.63 | 322.28
0.2 | 0.0046339 | 76.67 | 306.37 | 337.59
0.21 | 0.0047938 | 77.85 | 318.58 | 352.7
0.22 | 0.0049514 | 79.04 | 330.49 | 367.59
0.23 | 0.0051239 | 80.25 | 342.56 | 381.96
0.24 | 0.0052725 | 81.41 | 353.58 | 396.26
0.25 | 0.0054525 | 82.76 | 364.39 | 410.26
0.26 | 0.0056337 | 84.19 | 375 | 423.57
0.27 | 0.005709 | 85.53 | 385.13 | 437.33
0.28 | 0.005906 | 86.89 | 394.72 | 450.37
0.29 | 0.00611 | 88.25 | 404.01 | 462.95
0.3 | 0.006307 | 89.58 | 413.02 | 475.39
0.31 | 0.006517 | 90.8 | 421.6 | 487.94
0.32 | 0.006743 | 92.04 | 429.73 | 499.62
0.33 | 0.006991 | 93.1 | 437.72 | 511.1
0.34 | 0.007237 | 94.37 | 445.26 | 522.24
0.35 | 0.007452 | 95.49 | 452.29 | 533.33
0.36 | 0.007688 | 96.64 | 459.17 | 544.06
0.37 | 0.007942 | 97.87 | 465.75 | 554.09
0.38 | 0.00822 | 98.79 | 472.01 | 563.92
0.39 | 0.00848 | 100 | 477.97 | 573.5
0.4 | 0.008753 | 101.12 | 483.63 | 582.6
0.41 | 0.009066 | 102.24 | 489.06 | 591.4
0.42 | 0.009342 | 103.18 | 494.25 | 599.9
0.43 | 0.009705 | 104.34 | 499.18 | 608.4
0.44 | 0.010034 | 105.41 | 503.9 | 616.4
0.45 | 0.01037 | 106.61 | 508.46 | 623.8
0.46 | 0.010684 | 107.63 | 512.85 | 630.9
0.47 | 0.011103 | 108.62 | 517.08 | 638
0.48 | 0.01147 | 109.9 | 521.12 | 644.5
0.49 | 0.011882 | 111.02 | 525.03 | 650.9
0.5 | 0.012306 | 112.08 | 528.93 | 656.8
0.51 | 0.012767 | 113.29 | 532.57 | 662.6
0.52 | 0.013228 | 114.33 | 536.11 | 668.3
0.53 | 0.013687 | 115.56 | 539.59 | 673.3
0.54 | 0.014261 | 116.77 | 543 | 678.2
0.55 | 0.014798 | 117.91 | 546.26 | 682.8
0.56 | 0.015374 | 119.12 | 549.36 | 687.2
0.57 | 0.015943 | 120.44 | 552.45 | 691.6
0.58 | 0.016544 | 121.55 | 555.46 | 695.3
0.59 | 0.017182 | 122.8 | 558.35 | 699.1
0.6 | 0.017767 | 124.07 | 561.07 | 702.5
0.61 | 0.018513 | 125.18 | 563.78 | 705.7
0.62 | 0.019202 | 126.53 | 566.46 | 708.9
0.63 | 0.019956 | 127.75 | 568.95 | 711.4
0.64 | 0.020579 | 129.02 | 571.1 | 714
0.65 | 0.021397 | 130.41 | 573.5 | 716.2
0.66 | 0.022145 | 131.48 | 575.5 | 718.5
0.67 | 0.022945 | 132.9 | 578 | 720.4
0.68 | 0.023821 | 134.16 | 579.8 | 722.1
0.69 | 0.024665 | 135.45 | 582 | 724
0.7 | 0.025505 | 136.79 | 584 | 725.3
0.71 | 0.026406 | 137.93 | 586 | 726.9
0.72 | 0.027315 | 139.27 | 587.4 | 728.1
0.73 | 0.028285 | 140.58 | 589.4 | 729.1
0.74 | 0.029176 | 141.94 | 590.9 | 730.1
0.75 | 0.030074 | 143.02 | 592.5 | 731.1
0.76 | 0.031136 | 144.42 | 594 | 732.1
0.77 | 0.03204 | 145.75 | 595.6 | 732.7
0.78 | 0.033101 | 147.07 | 597.2 | 733.5
0.79 | 0.03416 | 148.41 | 598.2 | 734.1
0.8 | 0.035189 | 149.64 | 599.8 | 734.7
0.81 | 0.036306 | 151.04 | 601 | 735.2
0.82 | 0.037374 | 152.44 | 602.2 | 735.6
0.83 | 0.038617 | 153.81 | 603.4 | 736.3
0.84 | 0.039798 | 155.2 | 604.6 | 737
0.85 | 0.041026 | 156.37 | 605.8 | 737.3
0.86 | 0.042111 | 157.87 | 607.1 | 737.7
0.87 | 0.043376 | 159.27 | 607.9 | 738.1
0.88 | 0.044768 | 160.69 | 609.2 | 738.3
0.89 | 0.045965 | 162.08 | 610.2 | 738.6
0.9 | 0.047361 | 163.43 | 611.1 | 738.9
0.91 | 0.048779 | 164.91 | 612.2 | 739.3
0.92 | 0.050123 | 166.29 | 613.4 | 739.7
0.93 | 0.051356 | 167.81 | 614.5 | 739.9
0.94 | 0.053056 | 169.08 | 615.4 | 739.9
0.95 | 0.054384 | 170.66 | 616.4 | 740.5
0.96 | 0.05584 | 172.08 | 617.4 | 740.5
0.97 | 0.05754 | 173.55 | 618.6 | 740.9
0.98 | 0.05902 | 175.07 | 619.4 | 740.9
0.99 | 0.06004 | 176.35 | 620.4 | 741.3
1 | 0.06177 | 177.95 | 621.4 | 741.2