## I-V Characteristic (mA-mm)
VDS (V) | VGS = -0.300 V | VGS = 0.100 V | VGS = 0.500 V | VGS = 0.900 V
0 | 6.473e-05 | -0.37918 | -0.6247 | -5.007
0.01 | 0.0008484 | 8.06 | 16.318 | 13.328
0.02 | 0.001429 | 15.732 | 33.223 | 31.46
0.03 | 0.0018644 | 22.977 | 50.056 | 49.713
0.04 | 0.0022076 | 29.639 | 67 | 68.18
0.05 | 0.0024713 | 35.621 | 83.66 | 85.83
0.06 | 0.0026944 | 41.184 | 99.68 | 103.75
0.07 | 0.0028772 | 46.147 | 116.43 | 122.32
0.08 | 0.0030461 | 50.453 | 132.6 | 139.56
0.09 | 0.0031918 | 54.37 | 148.34 | 156.87
0.1 | 0.0033324 | 57.64 | 163.85 | 174.49
0.11 | 0.0034682 | 60.78 | 179.6 | 191.78
0.12 | 0.0035974 | 63.55 | 195.11 | 208.77
0.13 | 0.003741 | 65.9 | 209.78 | 225.45
0.14 | 0.0038663 | 68.02 | 224.39 | 242.34
0.15 | 0.0039918 | 69.96 | 239.19 | 258.74
0.16 | 0.0041363 | 71.69 | 253.28 | 274.83
0.17 | 0.0042785 | 73.18 | 266.77 | 291.02
0.18 | 0.0044342 | 74.61 | 280.38 | 306.73
0.19 | 0.0045673 | 76.06 | 293.71 | 322.07
0.2 | 0.0047216 | 77.17 | 306.16 | 337.49
0.21 | 0.004874 | 78.42 | 318.85 | 352.94
0.22 | 0.0050353 | 79.52 | 330.94 | 367.24
0.23 | 0.0052082 | 80.77 | 342.41 | 381.75
0.24 | 0.0053803 | 81.98 | 353.65 | 396.25
0.25 | 0.0055534 | 83.26 | 364.65 | 409.98
0.26 | 0.005685 | 84.7 | 375.17 | 423.67
0.27 | 0.005886 | 85.97 | 385.05 | 437
0.28 | 0.006097 | 87.35 | 394.82 | 450.24
0.29 | 0.006288 | 88.69 | 404.23 | 462.84
0.3 | 0.006468 | 90.02 | 413.03 | 475.2
0.31 | 0.006692 | 91.24 | 421.63 | 487.74
0.32 | 0.006919 | 92.41 | 429.96 | 499.41
0.33 | 0.00715 | 93.65 | 437.88 | 510.77
0.34 | 0.007355 | 94.87 | 445.23 | 522.01
0.35 | 0.007603 | 95.99 | 452.42 | 533.17
0.36 | 0.007843 | 96.95 | 459.44 | 543.7
0.37 | 0.008082 | 98.17 | 465.95 | 553.72
0.38 | 0.008351 | 99.31 | 472.06 | 563.57
0.39 | 0.008626 | 100.37 | 477.9 | 573.2
0.4 | 0.008935 | 101.56 | 483.71 | 582.3
0.41 | 0.009186 | 102.46 | 489.18 | 591
0.42 | 0.009501 | 103.62 | 494.27 | 599.9
0.43 | 0.009823 | 104.76 | 499.14 | 608
0.44 | 0.010167 | 105.81 | 503.91 | 616.2
0.45 | 0.010485 | 106.99 | 508.56 | 623.4
0.46 | 0.01084 | 107.97 | 512.87 | 630.2
0.47 | 0.011203 | 109.13 | 517.04 | 637.5
0.48 | 0.01155 | 110.22 | 521.11 | 644.1
0.49 | 0.012011 | 111.35 | 525.1 | 650.5
0.5 | 0.012465 | 112.4 | 528.89 | 656.3
0.51 | 0.01295 | 113.64 | 532.52 | 662.3
0.52 | 0.013414 | 114.73 | 536.13 | 667.7
0.53 | 0.013934 | 115.96 | 539.68 | 672.9
0.54 | 0.014482 | 117.22 | 542.94 | 677.6
0.55 | 0.014992 | 118.23 | 546.18 | 682.4
0.56 | 0.015597 | 119.46 | 549.34 | 686.8
0.57 | 0.016163 | 120.66 | 552.48 | 691.4
0.58 | 0.016748 | 121.9 | 555.48 | 694.8
0.59 | 0.017362 | 123.23 | 558.2 | 698.7
0.6 | 0.01805 | 124.33 | 561.03 | 702
0.61 | 0.018745 | 125.55 | 563.81 | 705.2
0.62 | 0.019466 | 126.93 | 566.38 | 708.2
0.63 | 0.02015 | 128.22 | 568.83 | 710.8
0.64 | 0.020929 | 129.34 | 571.1 | 713.3
0.65 | 0.021669 | 130.68 | 573.4 | 715.6
0.66 | 0.022397 | 131.9 | 575.5 | 718.1
0.67 | 0.023237 | 133.14 | 578 | 719.7
0.68 | 0.024092 | 134.52 | 580 | 721.6
0.69 | 0.024827 | 135.6 | 581.8 | 723.4
0.7 | 0.025608 | 136.99 | 583.7 | 724.9
0.71 | 0.026551 | 138.27 | 585.5 | 726.3
0.72 | 0.027495 | 139.53 | 587.6 | 727.4
0.73 | 0.028485 | 140.95 | 589.4 | 728.4
0.74 | 0.029373 | 142.06 | 591 | 729.7
0.75 | 0.030294 | 143.47 | 592.6 | 730.6
0.76 | 0.031355 | 144.7 | 594 | 731.5
0.77 | 0.032224 | 146.05 | 595.4 | 732
0.78 | 0.033395 | 147.29 | 597.2 | 733.1
0.79 | 0.034463 | 148.66 | 598.4 | 733.5
0.8 | 0.035572 | 149.99 | 599.4 | 734.3
0.81 | 0.036527 | 151.34 | 600.8 | 734.9
0.82 | 0.037833 | 152.62 | 602.2 | 735.2
0.83 | 0.038976 | 153.82 | 603.5 | 735.6
0.84 | 0.040276 | 155.34 | 604.6 | 736.1
0.85 | 0.041233 | 156.81 | 605.8 | 736.5
0.86 | 0.042493 | 158.18 | 607 | 737
0.87 | 0.043818 | 159.54 | 607.9 | 737.5
0.88 | 0.045012 | 160.8 | 609.1 | 737.5
0.89 | 0.046448 | 162.38 | 610.2 | 738.1
0.9 | 0.047721 | 163.77 | 611.1 | 738.3
0.91 | 0.049203 | 165.11 | 612.4 | 738.7
0.92 | 0.050539 | 166.57 | 613.2 | 739.1
0.93 | 0.051806 | 167.97 | 614.3 | 739.3
0.94 | 0.053237 | 169.4 | 615.4 | 739.5
0.95 | 0.05475 | 170.87 | 616.4 | 739.7
0.96 | 0.056113 | 172.33 | 617.4 | 739.9
0.97 | 0.05784 | 173.63 | 618.6 | 739.9
0.98 | 0.05941 | 175.15 | 619.4 | 740.5
0.99 | 0.0608 | 176.63 | 620.2 | 740.9
1 | 0.06247 | 178.03 | 621.3 | 740.7