## I-V Characteristic (mA-mm)
VDS (V) | VGS = -0.300 V | VGS = 0.100 V | VGS = 0.500 V | VGS = 0.900 V
0 | 6.032e-05 | -0.3701 | -0.7401 | -5.208
0.01 | 0.0008158 | 7.866 | 16.266 | 12.981
0.02 | 0.0013742 | 15.649 | 33.208 | 31.673
0.03 | 0.0017924 | 22.758 | 50.012 | 49.592
0.04 | 0.0021216 | 29.324 | 67.04 | 68.43
0.05 | 0.0023793 | 35.249 | 83.26 | 86.07
0.06 | 0.0025885 | 40.651 | 99.96 | 103.76
0.07 | 0.0027724 | 45.57 | 116.43 | 121.96
0.08 | 0.0029276 | 49.806 | 132.22 | 139.52
0.09 | 0.0030677 | 53.633 | 148.21 | 157.07
0.1 | 0.0032012 | 56.96 | 164.14 | 174.26
0.11 | 0.0033369 | 60.07 | 179.6 | 191.86
0.12 | 0.0034571 | 62.75 | 194.68 | 208.66
0.13 | 0.0035787 | 65.02 | 210.05 | 225.55
0.14 | 0.0037145 | 67.12 | 224.58 | 242.37
0.15 | 0.0038491 | 69.04 | 238.85 | 258.94
0.16 | 0.0039802 | 70.73 | 252.99 | 274.83
0.17 | 0.0041062 | 72.22 | 266.76 | 290.83
0.18 | 0.0042466 | 73.69 | 280.38 | 307.02
0.19 | 0.0043867 | 74.86 | 293.28 | 322.3
0.2 | 0.0045222 | 76.12 | 306.18 | 337.44
0.21 | 0.0046846 | 77.24 | 318.67 | 352.7
0.22 | 0.0048309 | 78.44 | 330.43 | 367.2
0.23 | 0.0049829 | 79.71 | 342.19 | 381.96
0.24 | 0.0051405 | 80.79 | 353.55 | 396.12
0.25 | 0.005321 | 82.18 | 364.19 | 410.06
0.26 | 0.0055023 | 83.54 | 374.62 | 423.51
0.27 | 0.0056684 | 84.94 | 384.96 | 436.95
0.28 | 0.005735 | 86.26 | 394.61 | 450.3
0.29 | 0.005933 | 87.53 | 403.71 | 462.76
0.3 | 0.006155 | 88.86 | 412.62 | 475.09
0.31 | 0.00636 | 90.08 | 421.38 | 487.59
0.32 | 0.00658 | 91.36 | 429.56 | 499.51
0.33 | 0.006805 | 92.48 | 437.28 | 510.84
0.34 | 0.007017 | 93.7 | 444.78 | 521.97
0.35 | 0.00726 | 94.76 | 452 | 533.02
0.36 | 0.0075 | 95.92 | 458.84 | 543.56
0.37 | 0.007752 | 97.07 | 465.3 | 553.83
0.38 | 0.007986 | 97.99 | 471.43 | 563.54
0.39 | 0.00825 | 99.24 | 477.48 | 573.1
0.4 | 0.008528 | 100.34 | 483.17 | 582.4
0.41 | 0.008806 | 101.46 | 488.48 | 591
0.42 | 0.009096 | 102.56 | 493.58 | 599.6
0.43 | 0.009395 | 103.5 | 498.58 | 607.6
0.44 | 0.009722 | 104.67 | 503.38 | 616.1
0.45 | 0.010016 | 105.73 | 507.82 | 623.4
0.46 | 0.010382 | 106.81 | 512.09 | 630.2
0.47 | 0.010734 | 107.89 | 516.43 | 637.3
0.48 | 0.011156 | 109.01 | 520.54 | 644.3
0.49 | 0.011514 | 110.15 | 524.36 | 650.5
0.5 | 0.011924 | 111.3 | 528.17 | 656.3
0.51 | 0.012379 | 112.42 | 531.77 | 662.1
0.52 | 0.012841 | 113.41 | 535.46 | 667.7
0.53 | 0.013271 | 114.73 | 538.86 | 672.9
0.54 | 0.013819 | 115.93 | 542.19 | 677.6
0.55 | 0.014373 | 117.01 | 545.42 | 682.4
0.56 | 0.014851 | 118.35 | 548.66 | 686.8
0.57 | 0.015481 | 119.4 | 551.69 | 690.8
0.58 | 0.016066 | 120.68 | 554.63 | 695
0.59 | 0.01672 | 121.9 | 557.45 | 698.4
0.6 | 0.017309 | 123.06 | 560.26 | 701.6
0.61 | 0.017917 | 124.36 | 563.03 | 705.3
0.62 | 0.01858 | 125.57 | 565.54 | 708
0.63 | 0.01919 | 126.79 | 568.08 | 710.8
0.64 | 0.019983 | 128.1 | 570.3 | 713.2
0.65 | 0.020718 | 129.41 | 572.7 | 715.6
0.66 | 0.021463 | 130.49 | 575 | 717.6
0.67 | 0.02213 | 131.94 | 577 | 719.9
0.68 | 0.022975 | 133.13 | 579 | 721.7
0.69 | 0.02376 | 134.46 | 581.2 | 722.9
0.7 | 0.024611 | 135.77 | 583 | 724.3
0.71 | 0.025344 | 136.86 | 585 | 725.8
0.72 | 0.026236 | 138.23 | 586.8 | 727.3
0.73 | 0.027162 | 139.59 | 588.5 | 728.1
0.74 | 0.028008 | 140.82 | 590.1 | 729.1
0.75 | 0.029025 | 142.18 | 591.7 | 730
0.76 | 0.029977 | 143.34 | 593.2 | 731.3
0.77 | 0.030991 | 144.73 | 594.6 | 731.9
0.78 | 0.031793 | 146.01 | 596.2 | 732.4
0.79 | 0.032892 | 147.34 | 597.6 | 733.3
0.8 | 0.033901 | 148.55 | 599 | 733.8
0.81 | 0.034984 | 149.95 | 600.1 | 734.5
0.82 | 0.036066 | 151.28 | 601.2 | 734.7
0.83 | 0.037126 | 152.68 | 602.6 | 735.2
0.84 | 0.038242 | 154.11 | 603.8 | 736.1
0.85 | 0.039204 | 155.21 | 605 | 736.3
0.86 | 0.040581 | 156.71 | 606.3 | 736.7
0.87 | 0.041825 | 158.15 | 607.4 | 736.8
0.88 | 0.04313 | 159.51 | 608.4 | 737.3
0.89 | 0.04415 | 161 | 609.4 | 737.7
0.9 | 0.045408 | 162.26 | 610.3 | 737.7
0.91 | 0.046634 | 163.79 | 611.8 | 738.3
0.92 | 0.048056 | 165.13 | 612.6 | 738.3
0.93 | 0.049387 | 166.67 | 613.6 | 738.7
0.94 | 0.050743 | 168.01 | 614.7 | 738.9
0.95 | 0.05221 | 169.5 | 615.6 | 739.1
0.96 | 0.053498 | 170.92 | 616.6 | 739.5
0.97 | 0.054967 | 172.41 | 617.5 | 739.5
0.98 | 0.056434 | 173.8 | 618.6 | 739.9
0.99 | 0.05772 | 175.17 | 619.8 | 740.2
1 | 0.0592 | 176.72 | 620.6 | 740.3