## I-V Characteristic (mA-mm)
VDS (V) | VGS = -0.300 V | VGS = 0.100 V | VGS = 0.500 V | VGS = 0.900 V
0 | 4.5683e-05 | -0.30607 | -0.7528 | -4.8035
0.01 | 0.0009951 | 8.077 | 16.274 | 13.346
0.02 | 0.0016938 | 15.909 | 32.947 | 31.497
0.03 | 0.0022238 | 23.184 | 49.952 | 49.664
0.04 | 0.0026436 | 30.108 | 66.48 | 67.82
0.05 | 0.0029731 | 36.148 | 83.31 | 85.89
0.06 | 0.0032341 | 41.712 | 99.67 | 103.22
0.07 | 0.003469 | 46.83 | 115.95 | 121.52
0.08 | 0.0036709 | 51.279 | 131.9 | 139.05
0.09 | 0.0038473 | 55.278 | 147.73 | 156.31
0.1 | 0.0040371 | 58.76 | 163.67 | 173.55
0.11 | 0.0042038 | 61.89 | 178.92 | 190.8
0.12 | 0.0043765 | 64.69 | 194.17 | 207.95
0.13 | 0.0045327 | 67.2 | 209.27 | 224.42
0.14 | 0.0047017 | 69.47 | 223.91 | 240.86
0.15 | 0.0048664 | 71.43 | 238.23 | 257.52
0.16 | 0.0050294 | 73.25 | 252.47 | 273.71
0.17 | 0.0052083 | 74.91 | 266.16 | 289.28
0.18 | 0.0053971 | 76.4 | 279.32 | 304.93
0.19 | 0.0055623 | 77.76 | 292.76 | 320.58
0.2 | 0.005658 | 79.04 | 305.63 | 335.39
0.21 | 0.005863 | 80.35 | 317.77 | 350.6
0.22 | 0.006082 | 81.6 | 329.78 | 365.22
0.23 | 0.006282 | 82.9 | 341.54 | 379.55
0.24 | 0.006516 | 84.27 | 352.91 | 393.54
0.25 | 0.006735 | 85.49 | 363.54 | 407.24
0.26 | 0.006961 | 86.98 | 373.92 | 420.99
0.27 | 0.007195 | 88.5 | 384.29 | 434.05
0.28 | 0.007458 | 89.92 | 393.86 | 446.98
0.29 | 0.007704 | 91.24 | 403.08 | 459.72
0.3 | 0.00797 | 92.64 | 412.16 | 472.06
0.31 | 0.008239 | 93.97 | 420.72 | 484.11
0.32 | 0.008511 | 95.14 | 428.84 | 495.87
0.33 | 0.008805 | 96.45 | 436.78 | 507.34
0.34 | 0.00905 | 97.51 | 444.42 | 518.31
0.35 | 0.00939 | 98.88 | 451.54 | 529.17
0.36 | 0.009701 | 99.99 | 458.41 | 539.7
0.37 | 0.010016 | 101.22 | 464.91 | 549.8
0.38 | 0.010317 | 102.42 | 471.2 | 559.5
0.39 | 0.01068 | 103.38 | 477.19 | 568.81
0.4 | 0.011017 | 104.63 | 482.83 | 578.2
0.41 | 0.011388 | 105.73 | 488.26 | 586.6
0.42 | 0.011746 | 106.85 | 493.37 | 595.2
0.43 | 0.012158 | 108.05 | 498.41 | 603.4
0.44 | 0.012596 | 109.07 | 503.23 | 611.1
0.45 | 0.012978 | 110.36 | 507.74 | 618.8
0.46 | 0.013453 | 111.5 | 512.1 | 625.9
0.47 | 0.013923 | 112.58 | 516.38 | 632.7
0.48 | 0.014419 | 113.71 | 520.47 | 639.6
0.49 | 0.014916 | 114.88 | 524.43 | 645.4
0.5 | 0.015515 | 116.03 | 528.29 | 651.6
0.51 | 0.016082 | 117.31 | 532.08 | 657.1
0.52 | 0.016699 | 118.45 | 535.62 | 662.9
0.53 | 0.017281 | 119.53 | 539.08 | 668.1
0.54 | 0.018008 | 120.85 | 542.47 | 672.9
0.55 | 0.018721 | 122.03 | 545.82 | 677.2
0.56 | 0.019415 | 123.31 | 549.11 | 682
0.57 | 0.020223 | 124.71 | 552.08 | 686
0.58 | 0.020967 | 125.73 | 555.13 | 690
0.59 | 0.021847 | 127.13 | 558.08 | 693.6
0.6 | 0.022688 | 128.45 | 560.92 | 696.8
0.61 | 0.023477 | 129.68 | 563.58 | 700.2
0.62 | 0.024413 | 131 | 566.22 | 703.2
0.63 | 0.025358 | 132.29 | 568.8 | 706
0.64 | 0.02622 | 133.61 | 571.1 | 708.4
0.65 | 0.027192 | 134.95 | 573.6 | 710.8
0.66 | 0.028214 | 136.23 | 575.7 | 713
0.67 | 0.029153 | 137.51 | 578 | 715.3
0.68 | 0.03026 | 138.95 | 580 | 716.8
0.69 | 0.031354 | 140.2 | 581.9 | 718.6
0.7 | 0.032446 | 141.5 | 584 | 720.2
0.71 | 0.033588 | 142.96 | 586.2 | 721.8
0.72 | 0.03473 | 144.15 | 588 | 722.9
0.73 | 0.036021 | 145.59 | 589.4 | 724.2
0.74 | 0.036996 | 146.95 | 591.1 | 725.3
0.75 | 0.038427 | 148.25 | 592.8 | 726.1
0.76 | 0.03965 | 149.69 | 594.4 | 727.1
0.77 | 0.040901 | 150.92 | 595.8 | 728.1
0.78 | 0.04219 | 152.4 | 597.2 | 728.7
0.79 | 0.043516 | 153.77 | 598.8 | 729.7
0.8 | 0.044867 | 155.21 | 600.3 | 729.9
0.81 | 0.046315 | 156.39 | 601.4 | 730.9
0.82 | 0.047758 | 157.83 | 602.8 | 731.5
0.83 | 0.049287 | 159.25 | 603.9 | 731.9
0.84 | 0.050776 | 160.71 | 605.4 | 732.3
0.85 | 0.052121 | 162.21 | 606.3 | 732.9
0.86 | 0.053925 | 163.37 | 607.6 | 733.5
0.87 | 0.055414 | 164.93 | 608.6 | 734.1
0.88 | 0.05693 | 166.43 | 609.8 | 734.3
0.89 | 0.05882 | 167.94 | 610.8 | 734.9
0.9 | 0.06016 | 169.4 | 611.9 | 735
0.91 | 0.06196 | 170.76 | 613.5 | 735.1
0.92 | 0.06375 | 172.28 | 614.2 | 735.5
0.93 | 0.0654 | 173.85 | 615.4 | 735.6
0.94 | 0.06722 | 175.35 | 616.3 | 736.3
0.95 | 0.0691 | 176.79 | 617.2 | 736.3
0.96 | 0.07074 | 178.28 | 618.3 | 736.7
0.97 | 0.07293 | 179.8 | 619.5 | 737.3
0.98 | 0.07501 | 181.32 | 620.4 | 737.3
0.99 | 0.07649 | 182.86 | 621.4 | 737.7
1 | 0.0787 | 184.23 | 622.3 | 737.9