## I-V Characteristic (mA-mm)
VDS (V) | VGS = -0.300 V | VGS = 0.100 V | VGS = 0.500 V | VGS = 0.900 V
0 | 6.459e-05 | -0.4308 | -0.7592 | -5.0312
0.01 | 0.0009961 | 7.95 | 16.258 | 13.191
0.02 | 0.001683 | 15.788 | 33.074 | 31.733
0.03 | 0.0022027 | 23.066 | 50.047 | 49.741
0.04 | 0.0026034 | 29.691 | 66.94 | 68.1
0.05 | 0.0029284 | 35.797 | 83.18 | 86.25
0.06 | 0.0031952 | 41.369 | 99.95 | 104
0.07 | 0.0034233 | 46.328 | 116.46 | 121.69
0.08 | 0.0036224 | 50.714 | 132.26 | 139.34
0.09 | 0.0038073 | 54.682 | 148.09 | 157.29
0.1 | 0.0039784 | 58.01 | 164.2 | 174.13
0.11 | 0.0041328 | 61.25 | 179.66 | 191.44
0.12 | 0.0042939 | 64.03 | 194.72 | 208.68
0.13 | 0.0044506 | 66.46 | 209.69 | 225.42
0.14 | 0.004606 | 68.66 | 224.56 | 241.79
0.15 | 0.0047928 | 70.69 | 239.15 | 258.62
0.16 | 0.0049556 | 72.42 | 252.95 | 274.71
0.17 | 0.0051338 | 74.05 | 266.92 | 290.38
0.18 | 0.0052936 | 75.52 | 280.44 | 306.32
0.19 | 0.0054806 | 76.94 | 293.31 | 322.04
0.2 | 0.0056684 | 78.29 | 306.24 | 336.99
0.21 | 0.005747 | 79.48 | 318.87 | 351.86
0.22 | 0.005956 | 80.77 | 330.58 | 366.67
0.23 | 0.006163 | 82.06 | 342.32 | 381.38
0.24 | 0.006377 | 83.3 | 353.92 | 395.18
0.25 | 0.006583 | 84.8 | 364.68 | 409.19
0.26 | 0.006832 | 86.21 | 374.96 | 422.91
0.27 | 0.007063 | 87.66 | 385.19 | 436.08
0.28 | 0.007306 | 89.12 | 395.1 | 449.09
0.29 | 0.007532 | 90.54 | 404.29 | 462.06
0.3 | 0.007775 | 91.8 | 413.13 | 474.16
0.31 | 0.008018 | 93.11 | 421.96 | 486.27
0.32 | 0.008278 | 94.4 | 430.14 | 498.29
0.33 | 0.008556 | 95.69 | 437.94 | 509.9
0.34 | 0.00883 | 96.95 | 445.47 | 520.87
0.35 | 0.009123 | 97.96 | 452.77 | 531.55
0.36 | 0.009389 | 99.28 | 459.72 | 542.27
0.37 | 0.009714 | 100.44 | 466.13 | 552.66
0.38 | 0.010015 | 101.5 | 472.36 | 562.19
0.39 | 0.010352 | 102.74 | 478.41 | 571.5
0.4 | 0.010678 | 103.74 | 484.19 | 580.6
0.41 | 0.011027 | 105.01 | 489.46 | 589.8
0.42 | 0.011386 | 106.06 | 494.65 | 598.2
0.43 | 0.011749 | 107.21 | 499.69 | 606.4
0.44 | 0.012169 | 108.27 | 504.52 | 614.2
0.45 | 0.01257 | 109.5 | 509.02 | 621.8
0.46 | 0.013024 | 110.54 | 513.33 | 629.3
0.47 | 0.013413 | 111.76 | 517.63 | 635.9
0.48 | 0.013903 | 112.84 | 521.82 | 642.5
0.49 | 0.014405 | 113.94 | 525.69 | 648.9
0.5 | 0.014956 | 115.24 | 529.46 | 654.9
0.51 | 0.015456 | 116.33 | 533.23 | 660.4
0.52 | 0.016044 | 117.57 | 536.92 | 666
0.53 | 0.016722 | 118.87 | 540.36 | 671
0.54 | 0.017351 | 119.91 | 543.69 | 676
0.55 | 0.017987 | 121.22 | 546.94 | 680.5
0.56 | 0.018654 | 122.38 | 550.3 | 685.2
0.57 | 0.019426 | 123.63 | 553.32 | 689.4
0.58 | 0.020095 | 124.93 | 556.31 | 693.2
0.59 | 0.020905 | 126.15 | 559.19 | 696.5
0.6 | 0.021697 | 127.45 | 562.08 | 700.2
0.61 | 0.022508 | 128.73 | 564.86 | 703.2
0.62 | 0.023344 | 130.05 | 567.38 | 706.4
0.63 | 0.02426 | 131.2 | 569.93 | 709.3
0.64 | 0.025095 | 132.6 | 572.1 | 711.8
0.65 | 0.025972 | 133.9 | 574.6 | 714.1
0.66 | 0.026932 | 135.16 | 577 | 716.2
0.67 | 0.027964 | 136.59 | 579 | 718.4
0.68 | 0.029027 | 137.73 | 581 | 720
0.69 | 0.029919 | 139.15 | 583 | 721.8
0.7 | 0.030936 | 140.47 | 585 | 723.5
0.71 | 0.032079 | 141.7 | 587 | 724.5
0.72 | 0.033159 | 143.14 | 588.7 | 725.9
0.73 | 0.034175 | 144.36 | 590.8 | 727.1
0.74 | 0.035441 | 145.74 | 592.4 | 728.3
0.75 | 0.036611 | 147.05 | 593.8 | 729.1
0.76 | 0.037637 | 148.39 | 595.4 | 730.1
0.77 | 0.039009 | 149.55 | 597.2 | 730.9
0.78 | 0.040334 | 151.06 | 598.4 | 731.5
0.79 | 0.041648 | 152.4 | 599.9 | 732.3
0.8 | 0.042863 | 153.81 | 601.2 | 733.1
0.81 | 0.044186 | 155.16 | 602.6 | 733.7
0.82 | 0.045706 | 156.39 | 603.8 | 734.1
0.83 | 0.046952 | 157.87 | 605.1 | 734.9
0.84 | 0.048398 | 159.34 | 606.2 | 735.1
0.85 | 0.049952 | 160.69 | 607.4 | 735.7
0.86 | 0.051415 | 162.21 | 608.7 | 736.3
0.87 | 0.052903 | 163.47 | 609.8 | 736.3
0.88 | 0.054487 | 164.95 | 610.8 | 736.7
0.89 | 0.056174 | 166.41 | 611.9 | 737.3
0.9 | 0.05754 | 167.85 | 613.1 | 737.7
0.91 | 0.05946 | 169.24 | 614.2 | 737.9
0.92 | 0.0607 | 170.68 | 615.1 | 738.1
0.93 | 0.06269 | 172.15 | 616.3 | 738.3
0.94 | 0.06438 | 173.62 | 617.2 | 738.5
0.95 | 0.06605 | 175.19 | 618.2 | 738.9
0.96 | 0.0677 | 176.45 | 619.5 | 739.3
0.97 | 0.06987 | 178.04 | 620.2 | 739.5
0.98 | 0.07138 | 179.44 | 621.2 | 739.7
0.99 | 0.07309 | 181.04 | 622.4 | 739.9
1 | 0.07532 | 182.63 | 623.4 | 740.5