## I-V Characteristic (mA-mm)
VDS (V) | VGS = -0.300 V | VGS = 0.100 V | VGS = 0.500 V | VGS = 0.900 V
0 | 5.777e-05 | -0.32634 | -0.8064 | -5.127
0.01 | 0.0009669 | 7.958 | 15.987 | 13.001
0.02 | 0.0016404 | 15.622 | 33.11 | 31.465
0.03 | 0.002153 | 22.867 | 49.613 | 49.326
0.04 | 0.0025446 | 29.577 | 66.73 | 67.48
0.05 | 0.002856 | 35.558 | 82.75 | 85.35
0.06 | 0.0031133 | 40.963 | 98.93 | 103.22
0.07 | 0.0033459 | 45.945 | 115.52 | 120.81
0.08 | 0.0035337 | 50.371 | 131.34 | 138.03
0.09 | 0.0036966 | 54.263 | 147.05 | 155.95
0.1 | 0.0038685 | 57.64 | 162.62 | 172.89
0.11 | 0.0040267 | 60.75 | 178.32 | 189.88
0.12 | 0.0041949 | 63.57 | 193.24 | 206.97
0.13 | 0.0043334 | 65.97 | 208.15 | 223.74
0.14 | 0.0044915 | 68.11 | 222.86 | 240.03
0.15 | 0.0046508 | 70.05 | 237.33 | 256.37
0.16 | 0.0047936 | 71.89 | 250.97 | 272.59
0.17 | 0.004963 | 73.37 | 264.8 | 288.34
0.18 | 0.0051253 | 74.88 | 278.46 | 303.87
0.19 | 0.0053148 | 76.18 | 291.22 | 319.39
0.2 | 0.0054858 | 77.56 | 303.95 | 334.64
0.21 | 0.0056689 | 78.72 | 316.48 | 349.26
0.22 | 0.005753 | 79.91 | 328.24 | 363.87
0.23 | 0.005961 | 81.29 | 339.91 | 378.76
0.24 | 0.006174 | 82.42 | 351.26 | 392.43
0.25 | 0.00638 | 83.83 | 362.01 | 406.12
0.26 | 0.006604 | 85.23 | 372.24 | 419.8
0.27 | 0.006802 | 86.65 | 382.36 | 433.1
0.28 | 0.007043 | 88.14 | 392.24 | 445.95
0.29 | 0.007276 | 89.44 | 401.32 | 458.57
0.3 | 0.007515 | 90.77 | 410.14 | 471.05
0.31 | 0.007755 | 92.1 | 418.88 | 483.01
0.32 | 0.008014 | 93.4 | 427.09 | 494.67
0.33 | 0.008283 | 94.57 | 434.85 | 506.25
0.34 | 0.008531 | 95.75 | 442.29 | 517.51
0.35 | 0.008812 | 96.95 | 449.55 | 528.06
0.36 | 0.009109 | 98.07 | 456.49 | 538.52
0.37 | 0.009422 | 99.24 | 462.89 | 548.81
0.38 | 0.0097 | 100.3 | 469.02 | 558.69
0.39 | 0.010026 | 101.46 | 474.97 | 568.07
0.4 | 0.010334 | 102.62 | 480.78 | 576.8
0.41 | 0.010649 | 103.7 | 486.12 | 585.5
0.42 | 0.010994 | 104.86 | 491.19 | 594.3
0.43 | 0.01134 | 105.89 | 496.15 | 602.6
0.44 | 0.011743 | 107.02 | 501.03 | 610.2
0.45 | 0.012076 | 108.17 | 505.5 | 617.5
0.46 | 0.012533 | 109.33 | 509.83 | 624.9
0.47 | 0.012976 | 110.42 | 514.04 | 632.1
0.48 | 0.01345 | 111.53 | 518.24 | 638.5
0.49 | 0.013915 | 112.6 | 522.16 | 644.7
0.5 | 0.01438 | 113.88 | 525.9 | 650.7
0.51 | 0.014922 | 115.13 | 529.57 | 656.5
0.52 | 0.015507 | 116.19 | 533.27 | 662.1
0.53 | 0.016088 | 117.35 | 536.76 | 667
0.54 | 0.016713 | 118.67 | 540.08 | 672.2
0.55 | 0.017358 | 119.83 | 543.39 | 677
0.56 | 0.01793 | 121.11 | 546.56 | 680.9
0.57 | 0.01867 | 122.2 | 549.65 | 685.2
0.58 | 0.01934 | 123.5 | 552.63 | 689.1
0.59 | 0.020116 | 124.78 | 555.48 | 693
0.6 | 0.020852 | 126.02 | 558.36 | 696.4
0.61 | 0.021664 | 127.29 | 561.07 | 699.5
0.62 | 0.022471 | 128.5 | 563.69 | 702.5
0.63 | 0.023323 | 129.9 | 566.22 | 705.3
0.64 | 0.024137 | 131.16 | 568.66 | 707.7
0.65 | 0.025102 | 132.46 | 570.7 | 710
0.66 | 0.025938 | 133.68 | 573.1 | 712.5
0.67 | 0.026783 | 135.11 | 575.2 | 714.4
0.68 | 0.02781 | 136.39 | 577.6 | 716
0.69 | 0.028801 | 137.71 | 579.6 | 717.6
0.7 | 0.029879 | 138.96 | 581.4 | 719.2
0.71 | 0.030826 | 140.18 | 583.2 | 720.8
0.72 | 0.031903 | 141.57 | 584.8 | 722
0.73 | 0.032977 | 142.96 | 587 | 723.3
0.74 | 0.033929 | 144.26 | 588.5 | 724.2
0.75 | 0.03524 | 145.66 | 590.4 | 725.3
0.76 | 0.036398 | 146.77 | 591.7 | 726.3
0.77 | 0.03765 | 148.23 | 593.2 | 726.9
0.78 | 0.038727 | 149.49 | 594.3 | 727.5
0.79 | 0.040156 | 150.92 | 596 | 728.3
0.8 | 0.041282 | 152.3 | 597.3 | 729.1
0.81 | 0.042545 | 153.61 | 598.6 | 729.5
0.82 | 0.043885 | 155 | 599.8 | 730.3
0.83 | 0.045191 | 156.33 | 601.2 | 730.9
0.84 | 0.046523 | 157.8 | 602.2 | 731.3
0.85 | 0.047685 | 159.06 | 603.7 | 731.6
0.86 | 0.049321 | 160.55 | 604.6 | 732
0.87 | 0.050831 | 162.01 | 606 | 732.4
0.88 | 0.052455 | 163.41 | 607.1 | 733.1
0.89 | 0.053792 | 164.93 | 608.1 | 733.3
0.9 | 0.055481 | 166.14 | 609.1 | 733.5
0.91 | 0.056959 | 167.76 | 610.3 | 733.7
0.92 | 0.05868 | 169.16 | 611.5 | 734.5
0.93 | 0.06004 | 170.7 | 612.3 | 734.9
0.94 | 0.06201 | 172.13 | 613.5 | 734.9
0.95 | 0.06361 | 173.61 | 614.2 | 735.1
0.96 | 0.0652 | 175.09 | 615.4 | 735.5
0.97 | 0.06703 | 176.59 | 616.6 | 735.7
0.98 | 0.06887 | 178.07 | 617.4 | 736.1
0.99 | 0.07066 | 179.45 | 618.3 | 736.3
1 | 0.07275 | 181 | 619.3 | 736.5