## I-V Characteristic (mA-mm)
VDS (V) | VGS = -0.300 V | VGS = 0.100 V | VGS = 0.500 V | VGS = 0.900 V
0 | 5.623e-05 | -0.38086 | -0.8744 | -5.238
0.01 | 0.0009618 | 7.979 | 16.392 | 13.277
0.02 | 0.0016306 | 15.8 | 33.065 | 31.474
0.03 | 0.0021317 | 22.977 | 49.87 | 49.557
0.04 | 0.0025261 | 29.701 | 66.68 | 67.79
0.05 | 0.0028333 | 35.701 | 83.1 | 85.95
0.06 | 0.0030832 | 41.166 | 99.75 | 103.66
0.07 | 0.0032996 | 46.24 | 116.19 | 121.48
0.08 | 0.003494 | 50.622 | 132.12 | 139.4
0.09 | 0.0036651 | 54.52 | 147.9 | 156.71
0.1 | 0.0038174 | 57.93 | 163.83 | 173.81
0.11 | 0.0039866 | 60.99 | 179.22 | 191.23
0.12 | 0.0041312 | 63.68 | 194.53 | 208.59
0.13 | 0.0042761 | 66.24 | 209.58 | 225.02
0.14 | 0.0044432 | 68.34 | 224.18 | 241.51
0.15 | 0.0045937 | 70.37 | 238.49 | 258.32
0.16 | 0.0047641 | 72.06 | 252.48 | 274.19
0.17 | 0.0049093 | 73.65 | 266.66 | 290.25
0.18 | 0.0050764 | 75.08 | 279.8 | 305.93
0.19 | 0.0052426 | 76.49 | 292.87 | 321.54
0.2 | 0.0054028 | 77.76 | 305.85 | 336.53
0.21 | 0.005593 | 79 | 318.11 | 351.36
0.22 | 0.005684 | 80.25 | 330.06 | 366.43
0.23 | 0.005893 | 81.51 | 341.64 | 380.64
0.24 | 0.006086 | 82.75 | 353.08 | 394.76
0.25 | 0.006305 | 84.14 | 363.8 | 408.85
0.26 | 0.00651 | 85.5 | 374.22 | 422.52
0.27 | 0.006733 | 87.05 | 384.48 | 435.57
0.28 | 0.00696 | 88.32 | 394.09 | 448.66
0.29 | 0.007188 | 89.71 | 403.23 | 461.52
0.3 | 0.007425 | 91.11 | 412.24 | 473.65
0.31 | 0.007656 | 92.5 | 420.96 | 485.95
0.32 | 0.007927 | 93.68 | 429.06 | 497.77
0.33 | 0.008172 | 94.82 | 436.87 | 509.3
0.34 | 0.008451 | 96.11 | 444.39 | 520.26
0.35 | 0.008696 | 97.23 | 451.6 | 530.99
0.36 | 0.008959 | 98.44 | 458.52 | 541.88
0.37 | 0.009259 | 99.48 | 464.91 | 551.95
0.38 | 0.009503 | 100.62 | 471.11 | 561.59
0.39 | 0.009839 | 101.85 | 477.15 | 570.9
0.4 | 0.010182 | 102.91 | 482.88 | 580.2
0.41 | 0.010497 | 104.07 | 488.21 | 589
0.42 | 0.010809 | 105.07 | 493.28 | 597.8
0.43 | 0.011181 | 106.17 | 498.41 | 605.8
0.44 | 0.011541 | 107.35 | 503.18 | 613.6
0.45 | 0.011973 | 108.48 | 507.64 | 621.3
0.46 | 0.012358 | 109.61 | 512.05 | 628.4
0.47 | 0.012791 | 110.65 | 516.35 | 635.5
0.48 | 0.013228 | 111.87 | 520.46 | 641.9
0.49 | 0.01366 | 113 | 524.42 | 648.3
0.5 | 0.014181 | 114.13 | 528.14 | 654.1
0.51 | 0.014715 | 115.29 | 532.01 | 659.7
0.52 | 0.015308 | 116.47 | 535.65 | 665.3
0.53 | 0.015818 | 117.71 | 539.08 | 670.5
0.54 | 0.01641 | 118.91 | 542.52 | 675.4
0.55 | 0.016984 | 120.11 | 545.77 | 680
0.56 | 0.017743 | 121.2 | 549.06 | 684.4
0.57 | 0.018404 | 122.5 | 552.11 | 688.6
0.58 | 0.019113 | 123.78 | 555.1 | 692.6
0.59 | 0.019825 | 125.04 | 557.97 | 696.2
0.6 | 0.02049 | 126.41 | 560.84 | 699.6
0.61 | 0.021361 | 127.45 | 563.58 | 702.9
0.62 | 0.022157 | 128.89 | 566.18 | 705.7
0.63 | 0.023013 | 130.15 | 568.78 | 708.5
0.64 | 0.023731 | 131.46 | 571.2 | 711
0.65 | 0.024709 | 132.77 | 573.3 | 713.2
0.66 | 0.025528 | 134.03 | 575.5 | 715.4
0.67 | 0.026529 | 135.36 | 578 | 717.3
0.68 | 0.027459 | 136.71 | 579.8 | 719.2
0.69 | 0.028406 | 138.04 | 581.9 | 720.9
0.7 | 0.029432 | 139.2 | 584.2 | 722.4
0.71 | 0.030316 | 140.58 | 585.5 | 724
0.72 | 0.031432 | 141.86 | 587.7 | 725.3
0.73 | 0.032507 | 143.26 | 589.4 | 726
0.74 | 0.033647 | 144.62 | 591 | 727.3
0.75 | 0.034641 | 145.81 | 592.6 | 728.3
0.76 | 0.035818 | 147.17 | 594.2 | 729.1
0.77 | 0.037026 | 148.57 | 595.8 | 729.9
0.78 | 0.038102 | 149.86 | 597.3 | 730.7
0.79 | 0.039388 | 151.31 | 598.6 | 731.5
0.8 | 0.04074 | 152.56 | 599.8 | 732.2
0.81 | 0.041943 | 154.06 | 601.2 | 732.4
0.82 | 0.042978 | 155.28 | 602.6 | 733.3
0.83 | 0.044469 | 156.77 | 603.8 | 733.8
0.84 | 0.045941 | 158.07 | 605.2 | 734.1
0.85 | 0.047281 | 159.47 | 606 | 734.9
0.86 | 0.048509 | 161 | 607.4 | 735.1
0.87 | 0.050077 | 162.39 | 608.6 | 735.2
0.88 | 0.051444 | 163.86 | 609.5 | 735.6
0.89 | 0.052751 | 165.13 | 610.8 | 736.3
0.9 | 0.054388 | 166.74 | 611.8 | 736.7
0.91 | 0.056065 | 168.22 | 613 | 736.7
0.92 | 0.05748 | 169.61 | 613.8 | 737.3
0.93 | 0.05914 | 171.14 | 615 | 737.7
0.94 | 0.0606 | 172.53 | 615.9 | 737.7
0.95 | 0.06231 | 174.11 | 617 | 737.9
0.96 | 0.06385 | 175.64 | 617.9 | 738.2
0.97 | 0.06595 | 177.11 | 619.1 | 738.6
0.98 | 0.06754 | 178.59 | 619.9 | 738.7
0.99 | 0.06932 | 179.98 | 621.1 | 738.8
1 | 0.07103 | 181.49 | 622 | 739.1