## I-V Characteristic (mA-mm)
VDS (V) | VGS = -0.300 V | VGS = 0.100 V | VGS = 0.500 V | VGS = 0.900 V
0 | 6.351e-05 | -0.35496 | -0.7786 | -5.225
0.01 | 0.000914 | 7.843 | 16.252 | 13.179
0.02 | 0.0015413 | 15.536 | 33.106 | 31.488
0.03 | 0.0020148 | 22.803 | 49.91 | 49.657
0.04 | 0.0023842 | 29.301 | 66.72 | 67.63
0.05 | 0.0026706 | 35.226 | 83.18 | 85.85
0.06 | 0.0029108 | 40.689 | 99.47 | 103.87
0.07 | 0.0031247 | 45.558 | 116.13 | 121.61
0.08 | 0.003303 | 49.84 | 132.04 | 138.95
0.09 | 0.0034639 | 53.736 | 147.73 | 156.83
0.1 | 0.0036153 | 57.04 | 163.59 | 174.07
0.11 | 0.0037639 | 60.15 | 179.28 | 191.08
0.12 | 0.0038976 | 62.87 | 194.08 | 208.17
0.13 | 0.0040563 | 65.2 | 209.05 | 225.11
0.14 | 0.0041983 | 67.27 | 224.14 | 241.77
0.15 | 0.0043436 | 69.25 | 238.33 | 257.92
0.16 | 0.0045008 | 70.95 | 252.13 | 274.12
0.17 | 0.0046472 | 72.49 | 266.06 | 290.14
0.18 | 0.0048127 | 73.89 | 279.38 | 305.33
0.19 | 0.0049591 | 75.32 | 292.5 | 321.26
0.2 | 0.005138 | 76.4 | 305.09 | 336.54
0.21 | 0.0053053 | 77.69 | 317.69 | 351.19
0.22 | 0.0054782 | 78.92 | 329.57 | 365.79
0.23 | 0.0056712 | 80.13 | 340.96 | 380.74
0.24 | 0.005749 | 81.37 | 352.36 | 394.75
0.25 | 0.005953 | 82.68 | 363.16 | 408.3
0.26 | 0.006132 | 84.07 | 373.37 | 421.87
0.27 | 0.006368 | 85.52 | 383.43 | 435.52
0.28 | 0.006588 | 86.96 | 393.29 | 448.42
0.29 | 0.006814 | 88.25 | 402.34 | 460.89
0.3 | 0.007006 | 89.62 | 411.09 | 473.51
0.31 | 0.007253 | 90.88 | 419.87 | 485.57
0.32 | 0.007485 | 92.12 | 427.98 | 496.96
0.33 | 0.007727 | 93.32 | 435.69 | 508.73
0.34 | 0.007978 | 94.48 | 443.11 | 520
0.35 | 0.008238 | 95.63 | 450.37 | 530.65
0.36 | 0.008488 | 96.77 | 457.19 | 541.03
0.37 | 0.008747 | 97.93 | 463.52 | 551.15
0.38 | 0.009069 | 99.13 | 469.67 | 561.22
0.39 | 0.009325 | 100.12 | 475.64 | 570.4
0.4 | 0.009654 | 101.3 | 481.34 | 579.4
0.41 | 0.009937 | 102.46 | 486.58 | 588.2
0.42 | 0.010288 | 103.52 | 491.72 | 596.8
0.43 | 0.010612 | 104.66 | 496.72 | 605
0.44 | 0.010969 | 105.69 | 501.47 | 613.1
0.45 | 0.011317 | 106.85 | 505.96 | 620.2
0.46 | 0.011738 | 107.94 | 510.26 | 627.5
0.47 | 0.012171 | 109.07 | 514.5 | 634.5
0.48 | 0.012508 | 110.05 | 518.7 | 640.9
0.49 | 0.012999 | 111.34 | 522.52 | 647.3
0.5 | 0.013467 | 112.47 | 526.27 | 653
0.51 | 0.014019 | 113.68 | 530.1 | 658.9
0.52 | 0.014478 | 114.89 | 533.65 | 664.3
0.53 | 0.015043 | 115.91 | 537.11 | 669.3
0.54 | 0.015611 | 117.21 | 540.44 | 674.2
0.55 | 0.016185 | 118.32 | 543.7 | 679
0.56 | 0.016859 | 119.49 | 546.98 | 683.4
0.57 | 0.017506 | 120.88 | 550.01 | 687.5
0.58 | 0.018149 | 122.03 | 552.93 | 691.4
0.59 | 0.018813 | 123.26 | 555.85 | 695
0.6 | 0.019568 | 124.52 | 558.75 | 698.4
0.61 | 0.020249 | 125.85 | 561.36 | 701.4
0.62 | 0.021032 | 127.02 | 564 | 704.2
0.63 | 0.021792 | 128.37 | 566.5 | 706.9
0.64 | 0.022633 | 129.61 | 569.01 | 709.6
0.65 | 0.023469 | 130.92 | 571.3 | 712.1
0.66 | 0.024288 | 132.27 | 573.6 | 714.1
0.67 | 0.025186 | 133.37 | 575.4 | 716
0.68 | 0.02611 | 134.81 | 577.4 | 717.8
0.69 | 0.026988 | 136.13 | 579.8 | 719.4
0.7 | 0.027855 | 137.39 | 581.8 | 721
0.71 | 0.028896 | 138.75 | 583.4 | 722.1
0.72 | 0.029939 | 139.96 | 585.4 | 723.6
0.73 | 0.030925 | 141.3 | 587.2 | 724.7
0.74 | 0.031928 | 142.69 | 588.6 | 725.8
0.75 | 0.033026 | 143.97 | 590.4 | 726.7
0.76 | 0.033983 | 145.2 | 592 | 727.5
0.77 | 0.035167 | 146.61 | 593.4 | 728.3
0.78 | 0.036386 | 147.94 | 594.9 | 729.1
0.79 | 0.037528 | 149.22 | 596.2 | 729.9
0.8 | 0.038804 | 150.66 | 597.6 | 730.3
0.81 | 0.039797 | 151.82 | 599 | 731.3
0.82 | 0.041094 | 153.35 | 600.1 | 731.5
0.83 | 0.042505 | 154.68 | 601.4 | 731.9
0.84 | 0.043711 | 156.07 | 602.6 | 732.5
0.85 | 0.044947 | 157.51 | 603.8 | 733.1
0.86 | 0.046321 | 158.79 | 605.1 | 733.3
0.87 | 0.047601 | 160.27 | 606 | 734.1
0.88 | 0.049003 | 161.7 | 607.2 | 734.1
0.89 | 0.050508 | 163.12 | 608.3 | 734.3
0.9 | 0.052016 | 164.53 | 609.2 | 734.9
0.91 | 0.053476 | 166.01 | 610.6 | 735.1
0.92 | 0.054904 | 167.37 | 611.4 | 735.4
0.93 | 0.05643 | 168.94 | 612.7 | 735.5
0.94 | 0.05818 | 170.36 | 613.5 | 736.1
0.95 | 0.05966 | 171.68 | 614.3 | 736.3
0.96 | 0.06108 | 173.16 | 615.4 | 736.3
0.97 | 0.06287 | 174.71 | 616.6 | 736.7
0.98 | 0.06471 | 176.12 | 617.5 | 736.7
0.99 | 0.06651 | 177.69 | 618.6 | 737.1
1 | 0.06776 | 178.91 | 619.6 | 737.3