## I-V Characteristic (mA-mm)
VDS (V) | VGS = -0.300 V | VGS = 0.100 V | VGS = 0.500 V | VGS = 0.900 V
0 | 6.671e-05 | -0.35673 | -0.7527 | -5.178
0.01 | 0.0008335 | 7.82 | 16.178 | 13.017
0.02 | 0.0013913 | 15.526 | 33.049 | 31.432
0.03 | 0.0018156 | 22.663 | 49.788 | 49.432
0.04 | 0.0021479 | 29.14 | 66.6 | 67.96
0.05 | 0.0024036 | 35.056 | 83.14 | 85.59
0.06 | 0.0026203 | 40.463 | 99.43 | 103.34
0.07 | 0.002803 | 45.274 | 115.63 | 121.3
0.08 | 0.0029563 | 49.561 | 131.8 | 138.92
0.09 | 0.0031122 | 53.385 | 147.73 | 156.33
0.1 | 0.0032526 | 56.739 | 163.15 | 173.54
0.11 | 0.0033854 | 59.56 | 178.69 | 190.96
0.12 | 0.0035112 | 62.16 | 194.06 | 207.77
0.13 | 0.0036419 | 64.56 | 209.08 | 224.72
0.14 | 0.0037691 | 66.66 | 223.42 | 241.12
0.15 | 0.0038973 | 68.52 | 237.85 | 257.7
0.16 | 0.0040397 | 70.17 | 251.96 | 273.63
0.17 | 0.0041799 | 71.65 | 265.38 | 289.4
0.18 | 0.0043081 | 73.11 | 278.97 | 305.55
0.19 | 0.0044708 | 74.41 | 292.19 | 320.8
0.2 | 0.0046166 | 75.58 | 304.75 | 335.91
0.21 | 0.0047832 | 76.76 | 317.04 | 351.09
0.22 | 0.0049336 | 77.92 | 329.12 | 365.59
0.23 | 0.0050881 | 79.09 | 340.79 | 380.12
0.24 | 0.0052608 | 80.29 | 351.77 | 394.18
0.25 | 0.0054252 | 81.51 | 362.51 | 408.16
0.26 | 0.0056161 | 82.92 | 373.09 | 421.57
0.27 | 0.005702 | 84.31 | 383.12 | 435.06
0.28 | 0.005898 | 85.68 | 392.62 | 448.14
0.29 | 0.006094 | 86.91 | 402.01 | 460.72
0.3 | 0.00631 | 88.27 | 410.78 | 473.02
0.31 | 0.006538 | 89.5 | 419.24 | 485.36
0.32 | 0.006738 | 90.73 | 427.37 | 497.2
0.33 | 0.006976 | 91.9 | 435.31 | 508.54
0.34 | 0.007211 | 93.09 | 442.72 | 519.64
0.35 | 0.007439 | 94.23 | 449.73 | 530.58
0.36 | 0.007658 | 95.37 | 456.53 | 541.06
0.37 | 0.007931 | 96.54 | 463.11 | 551.28
0.38 | 0.008193 | 97.59 | 469.25 | 560.96
0.39 | 0.008487 | 98.69 | 475.02 | 570.5
0.4 | 0.008735 | 99.83 | 480.68 | 579.7
0.41 | 0.009058 | 100.82 | 486.14 | 588.4
0.42 | 0.009362 | 101.91 | 491.27 | 597
0.43 | 0.009648 | 102.95 | 496.1 | 605.1
0.44 | 0.009998 | 104.1 | 500.85 | 613
0.45 | 0.010343 | 105.27 | 505.42 | 620.6
0.46 | 0.0107 | 106.26 | 509.71 | 627.5
0.47 | 0.011043 | 107.47 | 513.92 | 634.5
0.48 | 0.011455 | 108.46 | 518 | 641.3
0.49 | 0.011866 | 109.71 | 521.87 | 647.6
0.5 | 0.012327 | 110.76 | 525.79 | 653.3
0.51 | 0.012778 | 111.96 | 529.3 | 659.1
0.52 | 0.013252 | 113.08 | 532.93 | 664.5
0.53 | 0.013734 | 114.17 | 536.39 | 669.9
0.54 | 0.014291 | 115.4 | 539.8 | 674.5
0.55 | 0.014839 | 116.61 | 543.05 | 679.2
0.56 | 0.0154 | 117.81 | 546.18 | 683.8
0.57 | 0.015955 | 118.91 | 549.24 | 687.7
0.58 | 0.016552 | 120.15 | 552.32 | 691.6
0.59 | 0.017113 | 121.39 | 555.17 | 695.2
0.6 | 0.017819 | 122.72 | 557.83 | 698.6
0.61 | 0.018518 | 123.99 | 560.63 | 701.6
0.62 | 0.019199 | 125.13 | 563.26 | 704.8
0.63 | 0.01991 | 126.47 | 565.78 | 707.5
0.64 | 0.020705 | 127.69 | 568.28 | 710
0.65 | 0.02133 | 129.03 | 570.3 | 712.2
0.66 | 0.02218 | 130.21 | 572.4 | 714.4
0.67 | 0.022964 | 131.49 | 574.8 | 716.4
0.68 | 0.023832 | 132.78 | 576.8 | 718.3
0.69 | 0.02453 | 134.08 | 578.8 | 719.7
0.7 | 0.025413 | 135.37 | 580.8 | 721.2
0.71 | 0.026302 | 136.59 | 582.3 | 722.6
0.72 | 0.027114 | 137.95 | 584.4 | 724
0.73 | 0.028025 | 139.23 | 586.1 | 724.9
0.74 | 0.029067 | 140.53 | 587.8 | 725.9
0.75 | 0.030009 | 141.9 | 589.4 | 727.1
0.76 | 0.030998 | 143.04 | 590.6 | 727.9
0.77 | 0.032019 | 144.5 | 592.4 | 728.4
0.78 | 0.033052 | 145.78 | 593.8 | 729.5
0.79 | 0.034122 | 147.03 | 595.1 | 729.9
0.8 | 0.035122 | 148.41 | 596.5 | 730.9
0.81 | 0.036166 | 149.73 | 597.8 | 731.3
0.82 | 0.037272 | 151.12 | 599.2 | 731.6
0.83 | 0.03847 | 152.48 | 600.4 | 732
0.84 | 0.039695 | 153.84 | 601.5 | 732.4
0.85 | 0.040879 | 155.11 | 603.1 | 732.9
0.86 | 0.042116 | 156.55 | 603.8 | 733.5
0.87 | 0.043202 | 157.95 | 605.1 | 733.8
0.88 | 0.044579 | 159.45 | 606.3 | 734.5
0.89 | 0.045905 | 160.88 | 607.4 | 734.5
0.9 | 0.047267 | 162.14 | 608.5 | 734.7
0.91 | 0.048503 | 163.65 | 609.5 | 735.1
0.92 | 0.049943 | 165.11 | 610.4 | 735.4
0.93 | 0.051391 | 166.54 | 611.1 | 735.5
0.94 | 0.052581 | 168.06 | 612.4 | 735.9
0.95 | 0.054417 | 169.29 | 613.5 | 736.1
0.96 | 0.055707 | 170.84 | 614.3 | 736.3
0.97 | 0.05704 | 172.26 | 615.4 | 736.7
0.98 | 0.05846 | 173.79 | 616.6 | 736.7
0.99 | 0.05993 | 175.17 | 617.4 | 737.3
1 | 0.06173 | 176.63 | 618.3 | 737.5