## I-V Characteristic (mA-mm)
VDS (V) | VGS = -0.300 V | VGS = 0.100 V | VGS = 0.500 V | VGS = 0.900 V
0 | 6.866e-05 | -0.31302 | -0.768 | -5.242
0.01 | 0.0008493 | 7.932 | 16.319 | 13.194
0.02 | 0.001425 | 15.564 | 32.897 | 31.557
0.03 | 0.0018615 | 22.595 | 49.996 | 49.555
0.04 | 0.0021954 | 29.321 | 66.44 | 67.9
0.05 | 0.0024703 | 35.216 | 83.19 | 85.59
0.06 | 0.0026884 | 40.551 | 99.72 | 103.63
0.07 | 0.0028765 | 45.46 | 115.96 | 121.61
0.08 | 0.0030409 | 49.8 | 131.8 | 138.92
0.09 | 0.0031923 | 53.614 | 147.57 | 156.65
0.1 | 0.0033358 | 56.982 | 163.65 | 174.01
0.11 | 0.003466 | 59.9 | 178.78 | 190.97
0.12 | 0.0035971 | 62.56 | 193.9 | 207.92
0.13 | 0.0037258 | 64.94 | 209.07 | 224.86
0.14 | 0.0038588 | 67.09 | 223.73 | 241.63
0.15 | 0.0040059 | 68.94 | 237.93 | 257.68
0.16 | 0.0041387 | 70.59 | 251.99 | 273.83
0.17 | 0.0042894 | 72.17 | 265.93 | 290.05
0.18 | 0.0044267 | 73.58 | 279.04 | 305.37
0.19 | 0.0045735 | 74.86 | 292.32 | 320.95
0.2 | 0.0047253 | 76.03 | 305.15 | 336.42
0.21 | 0.0048751 | 77.21 | 317.36 | 351.18
0.22 | 0.0050459 | 78.37 | 329.18 | 365.7
0.23 | 0.0052082 | 79.52 | 340.92 | 380.64
0.24 | 0.0053911 | 80.89 | 352.25 | 394.65
0.25 | 0.0055646 | 82.04 | 362.79 | 408.28
0.26 | 0.005706 | 83.42 | 373.15 | 421.87
0.27 | 0.005892 | 84.86 | 383.47 | 435.45
0.28 | 0.006093 | 86.19 | 392.93 | 448.38
0.29 | 0.006273 | 87.53 | 402.08 | 460.85
0.3 | 0.006497 | 88.77 | 411.07 | 473.4
0.31 | 0.006713 | 90.09 | 419.66 | 485.73
0.32 | 0.006926 | 91.26 | 427.62 | 497.15
0.33 | 0.007148 | 92.5 | 435.5 | 508.78
0.34 | 0.007387 | 93.57 | 443.04 | 520.06
0.35 | 0.007633 | 94.77 | 450.16 | 530.86
0.36 | 0.007858 | 95.83 | 456.85 | 541.26
0.37 | 0.00813 | 96.97 | 463.34 | 551.44
0.38 | 0.008375 | 98.08 | 469.61 | 561.39
0.39 | 0.008653 | 99.04 | 475.53 | 570.9
0.4 | 0.008921 | 100.26 | 481.09 | 580
0.41 | 0.009236 | 101.33 | 486.38 | 588.6
0.42 | 0.009515 | 102.41 | 491.61 | 597
0.43 | 0.009826 | 103.64 | 496.6 | 605.5
0.44 | 0.010152 | 104.54 | 501.25 | 613.5
0.45 | 0.010502 | 105.69 | 505.7 | 620.6
0.46 | 0.010859 | 106.77 | 510.1 | 627.7
0.47 | 0.011219 | 107.9 | 514.36 | 634.9
0.48 | 0.011645 | 108.97 | 518.43 | 641.3
0.49 | 0.012042 | 110.04 | 522.26 | 647.7
0.5 | 0.012436 | 111.16 | 526.05 | 653.5
0.51 | 0.012902 | 112.38 | 529.86 | 659.3
0.52 | 0.013422 | 113.51 | 533.38 | 664.9
0.53 | 0.013912 | 114.52 | 536.81 | 670.2
0.54 | 0.01443 | 115.74 | 540.15 | 674.8
0.55 | 0.014919 | 116.91 | 543.49 | 679.4
0.56 | 0.015532 | 118.16 | 546.74 | 684
0.57 | 0.016118 | 119.48 | 549.63 | 688.4
0.58 | 0.016671 | 120.47 | 552.63 | 692
0.59 | 0.017324 | 121.78 | 555.54 | 695.8
0.6 | 0.018011 | 123.06 | 558.38 | 699
0.61 | 0.018708 | 124.18 | 561.07 | 702.4
0.62 | 0.019369 | 125.51 | 563.64 | 705
0.63 | 0.020068 | 126.75 | 566.18 | 708
0.64 | 0.020786 | 128.01 | 568.69 | 710.1
0.65 | 0.021566 | 129.32 | 570.7 | 712.8
0.66 | 0.022343 | 130.57 | 573.2 | 714.9
0.67 | 0.02311 | 131.66 | 575 | 716.8
0.68 | 0.023925 | 133.06 | 577 | 718.6
0.69 | 0.024695 | 134.36 | 579.4 | 720.2
0.7 | 0.025639 | 135.64 | 581.6 | 721.8
0.71 | 0.02649 | 137.01 | 583 | 722.9
0.72 | 0.027526 | 138.13 | 585 | 724.3
0.73 | 0.028309 | 139.49 | 586.4 | 725.5
0.74 | 0.029238 | 140.82 | 588.2 | 726.7
0.75 | 0.030217 | 142.12 | 589.8 | 727.4
0.76 | 0.031117 | 143.45 | 591.4 | 728.3
0.77 | 0.032148 | 144.72 | 593 | 729.1
0.78 | 0.033241 | 145.97 | 594.2 | 729.9
0.79 | 0.034317 | 147.33 | 595.6 | 730.4
0.8 | 0.035271 | 148.73 | 597.2 | 731.1
0.81 | 0.036483 | 149.99 | 598.2 | 731.5
0.82 | 0.037661 | 151.34 | 599.6 | 732.3
0.83 | 0.038732 | 152.76 | 600.7 | 732.4
0.84 | 0.039897 | 154.06 | 602.2 | 733.1
0.85 | 0.041113 | 155.52 | 603.2 | 733.5
0.86 | 0.042264 | 156.72 | 604.4 | 734.1
0.87 | 0.043385 | 158.31 | 605.5 | 734.5
0.88 | 0.044891 | 159.68 | 606.7 | 734.9
0.89 | 0.045932 | 161.02 | 607.6 | 735.1
0.9 | 0.047485 | 162.56 | 608.6 | 735.4
0.91 | 0.04874 | 163.81 | 610.1 | 735.9
0.92 | 0.050236 | 165.38 | 610.6 | 736.1
0.93 | 0.051428 | 166.73 | 611.9 | 736.1
0.94 | 0.052794 | 168.12 | 613 | 736.3
0.95 | 0.054248 | 169.54 | 613.8 | 736.7
0.96 | 0.055759 | 171 | 614.8 | 736.7
0.97 | 0.05721 | 172.48 | 615.8 | 737.1
0.98 | 0.0586 | 173.89 | 617 | 737.5
0.99 | 0.06013 | 175.35 | 617.9 | 737.5
1 | 0.06169 | 176.67 | 619.1 | 737.7