## I-V Characteristic (mA-mm)
VDS (V) | VGS = -0.300 V | VGS = 0.100 V | VGS = 0.500 V | VGS = 0.900 V
0 | 6.258e-05 | -0.37132 | -0.5891 | -5.018
0.01 | 0.0008435 | 7.872 | 16.248 | 13.245
0.02 | 0.0014193 | 15.432 | 33.133 | 31.401
0.03 | 0.0018516 | 22.555 | 49.941 | 49.662
0.04 | 0.0021903 | 29.14 | 66.94 | 67.88
0.05 | 0.0024493 | 35.017 | 83.39 | 85.78
0.06 | 0.0026673 | 40.394 | 99.43 | 103.66
0.07 | 0.0028545 | 45.279 | 116.29 | 122.07
0.08 | 0.0030125 | 49.505 | 132.28 | 139.19
0.09 | 0.0031627 | 53.284 | 147.85 | 156.77
0.1 | 0.0032938 | 56.67 | 163.63 | 174.4
0.11 | 0.0034398 | 59.54 | 179.47 | 191.48
0.12 | 0.0035631 | 62.26 | 194.56 | 208.41
0.13 | 0.0036951 | 64.57 | 209.31 | 225.46
0.14 | 0.0038211 | 66.64 | 224.09 | 242
0.15 | 0.0039471 | 68.55 | 238.71 | 258.25
0.16 | 0.0040957 | 70.25 | 252.61 | 274.72
0.17 | 0.0042271 | 71.72 | 266.24 | 290.73
0.18 | 0.0043668 | 73.15 | 279.83 | 306.22
0.19 | 0.0045126 | 74.54 | 292.83 | 321.78
0.2 | 0.0046627 | 75.74 | 305.35 | 337.18
0.21 | 0.0048095 | 76.92 | 318.02 | 352.28
0.22 | 0.0049621 | 78.02 | 329.96 | 366.63
0.23 | 0.0051348 | 79.32 | 341.43 | 381.31
0.24 | 0.0053057 | 80.51 | 352.7 | 395.6
0.25 | 0.0054563 | 81.77 | 363.66 | 409.14
0.26 | 0.0056327 | 83.1 | 373.9 | 422.96
0.27 | 0.005702 | 84.54 | 383.86 | 436.49
0.28 | 0.005909 | 85.85 | 393.68 | 449.31
0.29 | 0.006096 | 87.23 | 402.91 | 461.87
0.3 | 0.00632 | 88.58 | 411.61 | 474.63
0.31 | 0.006539 | 89.68 | 420.22 | 486.81
0.32 | 0.006736 | 90.98 | 428.43 | 498.32
0.33 | 0.006939 | 92.23 | 436.25 | 509.9
0.34 | 0.007164 | 93.32 | 443.56 | 521.26
0.35 | 0.007394 | 94.57 | 450.75 | 532.22
0.36 | 0.007654 | 95.49 | 457.7 | 542.51
0.37 | 0.007873 | 96.79 | 464.1 | 552.59
0.38 | 0.008124 | 97.78 | 470.17 | 562.59
0.39 | 0.008395 | 98.96 | 476.08 | 572
0.4 | 0.008649 | 100.01 | 481.83 | 581.2
0.41 | 0.008953 | 101.04 | 487.2 | 589.8
0.42 | 0.009231 | 102.2 | 492.25 | 598.4
0.43 | 0.009546 | 103.19 | 497.11 | 606.7
0.44 | 0.00985 | 104.34 | 501.95 | 614.3
0.45 | 0.010202 | 105.37 | 506.5 | 621.9
0.46 | 0.010529 | 106.47 | 510.77 | 628.9
0.47 | 0.010893 | 107.61 | 514.93 | 636.1
0.48 | 0.011268 | 108.76 | 519.1 | 642.7
0.49 | 0.011654 | 109.83 | 522.98 | 648.7
0.5 | 0.012083 | 110.82 | 526.76 | 654.8
0.51 | 0.012467 | 112.11 | 530.43 | 660.5
0.52 | 0.01298 | 113.18 | 533.97 | 665.9
0.53 | 0.013485 | 114.36 | 537.58 | 671
0.54 | 0.01399 | 115.59 | 540.78 | 675.8
0.55 | 0.014503 | 116.63 | 544.02 | 680.4
0.56 | 0.015022 | 117.89 | 547.24 | 685.2
0.57 | 0.015625 | 119.11 | 550.37 | 688.8
0.58 | 0.016197 | 120.31 | 553.25 | 693
0.59 | 0.016783 | 121.48 | 556.16 | 696.4
0.6 | 0.017397 | 122.7 | 558.92 | 700
0.61 | 0.018048 | 123.98 | 561.65 | 702.9
0.62 | 0.018651 | 125.28 | 564.28 | 706
0.63 | 0.019465 | 126.47 | 566.66 | 708.5
0.64 | 0.020125 | 127.71 | 569.17 | 711.2
0.65 | 0.020881 | 129.06 | 571.4 | 713.4
0.66 | 0.021617 | 130.25 | 573.6 | 715.7
0.67 | 0.022394 | 131.56 | 575.5 | 717.3
0.68 | 0.023221 | 132.92 | 578 | 719.2
0.69 | 0.023948 | 134.05 | 580 | 720.8
0.7 | 0.024805 | 135.37 | 581.6 | 722.1
0.71 | 0.02563 | 136.67 | 583.4 | 723.6
0.72 | 0.026649 | 137.99 | 585.4 | 724.9
0.73 | 0.027358 | 139.27 | 587 | 725.7
0.74 | 0.028318 | 140.54 | 588.6 | 726.7
0.75 | 0.029268 | 141.78 | 590.2 | 727.9
0.76 | 0.030164 | 143.12 | 591.8 | 728.7
0.77 | 0.031238 | 144.43 | 593.3 | 729.3
0.78 | 0.032107 | 145.62 | 594.6 | 730.1
0.79 | 0.033229 | 147.01 | 596.3 | 730.9
0.8 | 0.034147 | 148.34 | 597.6 | 731.4
0.81 | 0.035231 | 149.61 | 599 | 731.9
0.82 | 0.036339 | 151.1 | 600.2 | 732.3
0.83 | 0.037643 | 152.24 | 601.2 | 732.7
0.84 | 0.038686 | 153.77 | 602.2 | 733.3
0.85 | 0.039742 | 155.09 | 603.4 | 733.8
0.86 | 0.040929 | 156.45 | 604.6 | 734.3
0.87 | 0.042106 | 157.87 | 605.8 | 734.7
0.88 | 0.043433 | 159.25 | 607.1 | 734.7
0.89 | 0.044663 | 160.68 | 608.2 | 735.1
0.9 | 0.045941 | 162.08 | 609 | 735.5
0.91 | 0.047105 | 163.54 | 610.3 | 735.5
0.92 | 0.048524 | 164.82 | 611.1 | 736.1
0.93 | 0.049789 | 166.35 | 612.4 | 736.3
0.94 | 0.05118 | 167.8 | 613.5 | 736.3
0.95 | 0.052465 | 169.22 | 614.2 | 736.7
0.96 | 0.054044 | 170.72 | 615 | 737.3
0.97 | 0.055543 | 172.05 | 616.4 | 737.1
0.98 | 0.056865 | 173.55 | 617.2 | 737.5
0.99 | 0.05856 | 174.97 | 618.2 | 737.5
1 | 0.06 | 176.43 | 619.3 | 737.8