## I-V Characteristic (mA-mm)
VDS (V) | VGS = -0.300 V | VGS = 0.100 V | VGS = 0.500 V | VGS = 0.900 V
0 | 6.848e-05 | -0.39693 | -0.7558 | -5.239
0.01 | 0.00085 | 7.838 | 16.264 | 13.102
0.02 | 0.0014265 | 15.476 | 33.182 | 31.448
0.03 | 0.0018546 | 22.568 | 49.813 | 49.508
0.04 | 0.0021897 | 29.02 | 66.8 | 68.07
0.05 | 0.0024549 | 35.001 | 83.06 | 85.87
0.06 | 0.0026668 | 40.371 | 100.06 | 103.95
0.07 | 0.0028554 | 45.178 | 116.19 | 121.74
0.08 | 0.0030122 | 49.401 | 132.06 | 139.51
0.09 | 0.0031565 | 53.231 | 148.07 | 157.01
0.1 | 0.0032996 | 56.621 | 163.81 | 173.97
0.11 | 0.0034298 | 59.36 | 179.32 | 191.84
0.12 | 0.0035527 | 62.11 | 194.45 | 208.66
0.13 | 0.0036881 | 64.44 | 209.57 | 225.24
0.14 | 0.00382 | 66.48 | 224.1 | 241.83
0.15 | 0.0039594 | 68.43 | 238.55 | 258.74
0.16 | 0.0040835 | 70.09 | 252.65 | 274.64
0.17 | 0.0042219 | 71.61 | 266.42 | 290.56
0.18 | 0.0043634 | 72.97 | 279.58 | 306.41
0.19 | 0.0044959 | 74.31 | 292.75 | 322.04
0.2 | 0.0046517 | 75.55 | 305.87 | 337.22
0.21 | 0.0048068 | 76.6 | 318 | 352.19
0.22 | 0.0049594 | 77.81 | 329.74 | 366.91
0.23 | 0.0051214 | 79.06 | 341.64 | 381.44
0.24 | 0.0052872 | 80.29 | 352.71 | 395.34
0.25 | 0.0054606 | 81.66 | 363.48 | 409.68
0.26 | 0.0056333 | 82.91 | 373.83 | 423.07
0.27 | 0.00569 | 84.35 | 384 | 436.28
0.28 | 0.00589 | 85.73 | 393.52 | 449.53
0.29 | 0.006109 | 87.07 | 402.75 | 462.22
0.3 | 0.006293 | 88.3 | 411.72 | 474.46
0.31 | 0.006509 | 89.53 | 420.28 | 486.67
0.32 | 0.00672 | 90.82 | 428.23 | 498.57
0.33 | 0.006941 | 92.04 | 436.11 | 510.14
0.34 | 0.007166 | 93.11 | 443.77 | 521.25
0.35 | 0.00741 | 94.17 | 450.78 | 531.93
0.36 | 0.007658 | 95.35 | 457.47 | 542.71
0.37 | 0.007878 | 96.52 | 463.98 | 552.82
0.38 | 0.00814 | 97.61 | 470.22 | 562.47
0.39 | 0.008403 | 98.71 | 476.13 | 571.8
0.4 | 0.008681 | 99.71 | 481.75 | 581.6
0.41 | 0.00895 | 100.88 | 487.02 | 590.1
0.42 | 0.009227 | 101.86 | 492.25 | 598.3
0.43 | 0.009522 | 103.01 | 497.17 | 606.7
0.44 | 0.009829 | 104.16 | 501.88 | 614.7
0.45 | 0.010162 | 105.07 | 506.37 | 622
0.46 | 0.010522 | 106.31 | 510.78 | 629.1
0.47 | 0.010906 | 107.35 | 514.97 | 635.9
0.48 | 0.011258 | 108.49 | 518.95 | 642.7
0.49 | 0.011686 | 109.52 | 522.89 | 648.9
0.5 | 0.012086 | 110.66 | 526.73 | 654.9
0.51 | 0.012517 | 111.8 | 530.45 | 660.6
0.52 | 0.012977 | 112.99 | 533.98 | 666
0.53 | 0.01347 | 114.14 | 537.36 | 671.1
0.54 | 0.013962 | 115.18 | 540.79 | 676
0.55 | 0.01444 | 116.47 | 544.06 | 680.4
0.56 | 0.015051 | 117.64 | 547.24 | 685
0.57 | 0.015595 | 118.83 | 550.3 | 689.4
0.58 | 0.016206 | 120.19 | 553.19 | 693
0.59 | 0.016794 | 121.24 | 556.16 | 696.3
0.6 | 0.017449 | 122.49 | 558.93 | 699.7
0.61 | 0.018076 | 123.84 | 561.58 | 703.1
0.62 | 0.018736 | 125.06 | 564.14 | 705.9
0.63 | 0.019411 | 126.21 | 566.74 | 708.4
0.64 | 0.020164 | 127.57 | 569.17 | 711
0.65 | 0.02085 | 128.82 | 571.2 | 713.3
0.66 | 0.021555 | 130.12 | 573.6 | 715.6
0.67 | 0.022386 | 131.36 | 575.7 | 717.2
0.68 | 0.023216 | 132.56 | 578 | 719.2
0.69 | 0.023969 | 133.84 | 579.8 | 720.8
0.7 | 0.024751 | 135.13 | 581.6 | 722.2
0.71 | 0.025653 | 136.39 | 583.4 | 723.4
0.72 | 0.026522 | 137.83 | 585.4 | 724.9
0.73 | 0.02736 | 138.89 | 587 | 725.8
0.74 | 0.028367 | 140.35 | 588.6 | 726.9
0.75 | 0.029286 | 141.54 | 590.4 | 727.7
0.76 | 0.030271 | 142.86 | 591.8 | 728.4
0.77 | 0.031198 | 144.19 | 593.1 | 729.3
0.78 | 0.032214 | 145.47 | 594.6 | 729.9
0.79 | 0.033078 | 146.81 | 596.1 | 730.9
0.8 | 0.034327 | 148.19 | 597.8 | 731.5
0.81 | 0.035339 | 149.45 | 598.6 | 731.9
0.82 | 0.036394 | 150.7 | 600.1 | 732.3
0.83 | 0.037399 | 152.09 | 601.1 | 732.9
0.84 | 0.038556 | 153.47 | 602.6 | 733.3
0.85 | 0.039769 | 154.76 | 603.4 | 733.5
0.86 | 0.040854 | 156.23 | 604.7 | 734.1
0.87 | 0.042348 | 157.45 | 605.8 | 734.3
0.88 | 0.043235 | 158.93 | 606.9 | 734.9
0.89 | 0.04462 | 160.4 | 607.9 | 735.1
0.9 | 0.045884 | 161.78 | 609 | 735.1
0.91 | 0.047198 | 163.29 | 610.3 | 735.7
0.92 | 0.048388 | 164.61 | 611.1 | 736.1
0.93 | 0.049803 | 166.14 | 612.2 | 736.3
0.94 | 0.051214 | 167.51 | 613.3 | 736.3
0.95 | 0.052398 | 168.96 | 614.2 | 736.7
0.96 | 0.05405 | 170.28 | 615.4 | 736.9
0.97 | 0.05542 | 171.77 | 616.3 | 737.1
0.98 | 0.0569 | 173.22 | 617.2 | 737.3
0.99 | 0.05843 | 174.69 | 618.2 | 737.5
1 | 0.05976 | 176.12 | 619.3 | 737.7