## I-V Characteristic (mA-mm)
VDS (V) | VGS = -0.300 V | VGS = 0.100 V | VGS = 0.500 V | VGS = 0.900 V
0 | 7.276e-05 | -0.38467 | -0.7523 | -5.436
0.01 | 0.0008183 | 7.822 | 16.386 | 13.186
0.02 | 0.0013677 | 15.588 | 33.129 | 31.271
0.03 | 0.0017833 | 22.666 | 49.931 | 49.472
0.04 | 0.0021079 | 29.289 | 66.84 | 67.95
0.05 | 0.0023619 | 35.192 | 83.28 | 85.71
0.06 | 0.0025616 | 40.587 | 99.41 | 103.5
0.07 | 0.0027489 | 45.515 | 115.91 | 121.38
0.08 | 0.0029001 | 49.811 | 132.36 | 139.23
0.09 | 0.0030459 | 53.586 | 147.85 | 156.43
0.1 | 0.003178 | 56.94 | 163.43 | 173.73
0.11 | 0.0033066 | 59.97 | 179.16 | 191.28
0.12 | 0.0034391 | 62.66 | 194.14 | 208.3
0.13 | 0.0035557 | 64.99 | 209.17 | 224.81
0.14 | 0.0036868 | 66.98 | 223.7 | 241.44
0.15 | 0.0038176 | 68.86 | 238.29 | 258.06
0.16 | 0.0039339 | 70.57 | 252.19 | 273.9
0.17 | 0.0040774 | 72.06 | 265.73 | 290.11
0.18 | 0.0042127 | 73.42 | 279.32 | 305.81
0.19 | 0.0043692 | 74.72 | 292.48 | 321.2
0.2 | 0.004512 | 75.96 | 304.91 | 336.31
0.21 | 0.0046583 | 77.08 | 317.24 | 351.27
0.22 | 0.0048082 | 78.24 | 329.54 | 366.18
0.23 | 0.0049535 | 79.41 | 340.87 | 380.29
0.24 | 0.0051297 | 80.66 | 352.01 | 394.46
0.25 | 0.0052892 | 81.87 | 362.95 | 408.53
0.26 | 0.0054606 | 83.19 | 373.17 | 422.06
0.27 | 0.005654 | 84.64 | 383.25 | 435.25
0.28 | 0.005721 | 85.85 | 392.78 | 448.32
0.29 | 0.005917 | 87.25 | 402.11 | 461.01
0.3 | 0.006132 | 88.53 | 410.78 | 473.16
0.31 | 0.006336 | 89.78 | 419.28 | 485.57
0.32 | 0.006553 | 91.06 | 427.59 | 497.28
0.33 | 0.006787 | 92.04 | 435.31 | 508.74
0.34 | 0.006987 | 93.28 | 442.59 | 519.68
0.35 | 0.007232 | 94.44 | 449.72 | 530.35
0.36 | 0.007475 | 95.5 | 456.65 | 541.23
0.37 | 0.007711 | 96.67 | 463.08 | 551.19
0.38 | 0.007945 | 97.78 | 469.11 | 560.8
0.39 | 0.008216 | 98.76 | 474.89 | 570.2
0.4 | 0.008491 | 99.98 | 480.6 | 579.6
0.41 | 0.008748 | 100.95 | 485.98 | 588.2
0.42 | 0.009041 | 101.94 | 491 | 596.5
0.43 | 0.009361 | 103.17 | 495.89 | 604.6
0.44 | 0.009694 | 104.18 | 500.59 | 612.4
0.45 | 0.009979 | 105.29 | 505.13 | 619.9
0.46 | 0.010361 | 106.51 | 509.38 | 626.9
0.47 | 0.010701 | 107.37 | 513.53 | 633.7
0.48 | 0.011092 | 108.58 | 517.67 | 640.3
0.49 | 0.011476 | 109.71 | 521.55 | 646.9
0.5 | 0.01188 | 110.84 | 525.26 | 652.5
0.51 | 0.012349 | 112.03 | 528.87 | 658.1
0.52 | 0.012787 | 113.06 | 532.51 | 663.8
0.53 | 0.013291 | 114.23 | 535.96 | 668.9
0.54 | 0.013784 | 115.39 | 539.24 | 673.7
0.55 | 0.014375 | 116.61 | 542.39 | 678
0.56 | 0.014843 | 117.69 | 545.6 | 682.4
0.57 | 0.01542 | 118.89 | 548.67 | 686.6
0.58 | 0.016 | 120.14 | 551.62 | 690.4
0.59 | 0.016649 | 121.3 | 554.51 | 694
0.6 | 0.017236 | 122.58 | 557.16 | 697.2
0.61 | 0.017872 | 123.62 | 559.97 | 700.4
0.62 | 0.018596 | 125.06 | 562.56 | 703.2
0.63 | 0.019143 | 126.33 | 564.98 | 706
0.64 | 0.019914 | 127.45 | 567.48 | 708.4
0.65 | 0.020659 | 128.85 | 569.74 | 710.8
0.66 | 0.021369 | 129.89 | 572 | 712.8
0.67 | 0.02211 | 131.32 | 573.9 | 714.6
0.68 | 0.022931 | 132.56 | 575.9 | 716.5
0.69 | 0.023808 | 133.84 | 578.2 | 718.1
0.7 | 0.024563 | 135.04 | 579.8 | 719.4
0.71 | 0.025458 | 136.35 | 581.6 | 720.8
0.72 | 0.02628 | 137.61 | 583.4 | 722
0.73 | 0.027184 | 138.91 | 585 | 722.9
0.74 | 0.027938 | 140.2 | 587.2 | 724.1
0.75 | 0.028994 | 141.38 | 588.5 | 725.3
0.76 | 0.029989 | 142.74 | 589.8 | 725.7
0.77 | 0.03103 | 144.03 | 591.4 | 726.7
0.78 | 0.03189 | 145.26 | 593 | 727.4
0.79 | 0.032934 | 146.71 | 594 | 728.1
0.8 | 0.034009 | 147.87 | 595.6 | 728.7
0.81 | 0.034878 | 149.22 | 596.6 | 729.1
0.82 | 0.036058 | 150.66 | 597.9 | 729.9
0.83 | 0.037116 | 151.98 | 599.2 | 730.1
0.84 | 0.038378 | 153.4 | 600.5 | 730.9
0.85 | 0.039401 | 154.64 | 601.5 | 731.3
0.86 | 0.040588 | 156.01 | 602.6 | 731.5
0.87 | 0.041919 | 157.45 | 603.8 | 731.5
0.88 | 0.043249 | 158.77 | 605.1 | 731.9
0.89 | 0.044349 | 160.18 | 606.3 | 732.3
0.9 | 0.045584 | 161.6 | 607.1 | 732.4
0.91 | 0.046799 | 163 | 607.8 | 733.1
0.92 | 0.048117 | 164.39 | 609.1 | 733.3
0.93 | 0.049546 | 165.87 | 610.2 | 733.5
0.94 | 0.050895 | 167.09 | 611.1 | 733.8
0.95 | 0.052421 | 168.72 | 612.2 | 734.1
0.96 | 0.053687 | 170.12 | 613.3 | 734.3
0.97 | 0.055201 | 171.56 | 614 | 734.9
0.98 | 0.056747 | 173.08 | 615.4 | 734.9
0.99 | 0.0582 | 174.36 | 616.3 | 734.9
1 | 0.05976 | 175.85 | 617 | 735.1