## I-V Characteristic (mA-mm)
VDS (V) | VGS = -0.300 V | VGS = 0.100 V | VGS = 0.500 V | VGS = 0.900 V
0 | 6.589e-05 | -0.34824 | -0.8374 | -5.35
0.01 | 0.0008311 | 7.852 | 16.155 | 13.05
0.02 | 0.0013952 | 15.454 | 33.425 | 31.634
0.03 | 0.0018178 | 22.574 | 49.968 | 49.567
0.04 | 0.0021532 | 29.061 | 67.06 | 68.08
0.05 | 0.0024082 | 34.969 | 83.24 | 86.01
0.06 | 0.0026213 | 40.26 | 99.68 | 103.72
0.07 | 0.0028035 | 45.081 | 116.41 | 121.58
0.08 | 0.0029654 | 49.402 | 132.01 | 139.55
0.09 | 0.0031072 | 53.17 | 148.17 | 157.19
0.1 | 0.0032338 | 56.472 | 163.88 | 174.19
0.11 | 0.0033702 | 59.4 | 179.4 | 191.68
0.12 | 0.0034903 | 62.01 | 194.43 | 208.85
0.13 | 0.0036106 | 64.31 | 209.41 | 225.19
0.14 | 0.0037407 | 66.48 | 224.32 | 242.05
0.15 | 0.0038756 | 68.23 | 238.57 | 258.73
0.16 | 0.0040153 | 69.95 | 252.41 | 274.75
0.17 | 0.0041308 | 71.49 | 266.41 | 290.6
0.18 | 0.0042613 | 72.9 | 279.86 | 306.47
0.19 | 0.0044112 | 74.14 | 292.8 | 322.23
0.2 | 0.0045341 | 75.36 | 305.51 | 337.21
0.21 | 0.0046976 | 76.56 | 318.08 | 352.22
0.22 | 0.0048416 | 77.72 | 329.7 | 367.1
0.23 | 0.0050021 | 78.86 | 341.55 | 381.68
0.24 | 0.005173 | 80.03 | 352.84 | 395.64
0.25 | 0.0053338 | 81.43 | 363.57 | 409.78
0.26 | 0.0055132 | 82.75 | 373.84 | 423.31
0.27 | 0.0056741 | 84.06 | 383.86 | 436.45
0.28 | 0.005745 | 85.49 | 393.75 | 450.02
0.29 | 0.005948 | 86.73 | 402.73 | 462.59
0.3 | 0.006158 | 88.06 | 411.53 | 474.78
0.31 | 0.006349 | 89.33 | 420.33 | 487.1
0.32 | 0.006575 | 90.6 | 428.32 | 498.96
0.33 | 0.006785 | 91.72 | 436.11 | 510.59
0.34 | 0.006994 | 92.84 | 443.58 | 521.51
0.35 | 0.007221 | 93.98 | 450.8 | 532.33
0.36 | 0.007456 | 95.09 | 457.6 | 543.13
0.37 | 0.007719 | 96.24 | 463.98 | 553.39
0.38 | 0.007923 | 97.25 | 470.09 | 563.02
0.39 | 0.008208 | 98.33 | 476.05 | 572.3
0.4 | 0.008465 | 99.43 | 481.8 | 581.8
0.41 | 0.008761 | 100.56 | 487.04 | 590.8
0.42 | 0.009019 | 101.74 | 492.06 | 599
0.43 | 0.009329 | 102.68 | 497.09 | 607.1
0.44 | 0.009606 | 103.84 | 501.87 | 615.4
0.45 | 0.009936 | 104.87 | 506.26 | 622.8
0.46 | 0.01026 | 105.93 | 510.62 | 629.7
0.47 | 0.010634 | 107.17 | 514.81 | 636.5
0.48 | 0.011018 | 108.13 | 519 | 643
0.49 | 0.011397 | 109.33 | 522.86 | 649.5
0.5 | 0.011844 | 110.4 | 526.59 | 655.5
0.51 | 0.012271 | 111.52 | 530.17 | 661.4
0.52 | 0.012726 | 112.64 | 533.93 | 666.5
0.53 | 0.01317 | 113.89 | 537.31 | 671.8
0.54 | 0.013666 | 114.93 | 540.66 | 677
0.55 | 0.014175 | 116.17 | 543.88 | 681.2
0.56 | 0.014687 | 117.43 | 547.05 | 685.6
0.57 | 0.015278 | 118.44 | 550.12 | 689.8
0.58 | 0.015823 | 119.73 | 553.1 | 693.6
0.59 | 0.016512 | 120.94 | 555.93 | 697.2
0.6 | 0.017033 | 122.2 | 558.84 | 700.5
0.61 | 0.017672 | 123.59 | 561.49 | 703.7
0.62 | 0.018372 | 124.66 | 564.06 | 706.8
0.63 | 0.019042 | 125.99 | 566.53 | 709.6
0.64 | 0.019732 | 127.23 | 569.04 | 712.1
0.65 | 0.020511 | 128.47 | 571.1 | 714.3
0.66 | 0.021233 | 129.71 | 573.5 | 716.4
0.67 | 0.021848 | 130.92 | 575.4 | 718.4
0.68 | 0.022746 | 132.24 | 577.4 | 720.2
0.69 | 0.023544 | 133.54 | 579.6 | 721.7
0.7 | 0.024372 | 134.88 | 581.6 | 722.9
0.71 | 0.02519 | 135.95 | 583.4 | 724.3
0.72 | 0.026026 | 137.33 | 585 | 725.8
0.73 | 0.026883 | 138.56 | 586.6 | 726.9
0.74 | 0.027706 | 139.81 | 588.5 | 727.9
0.75 | 0.028721 | 141.3 | 590.1 | 728.7
0.76 | 0.029683 | 142.43 | 591.7 | 729.2
0.77 | 0.030676 | 143.84 | 593 | 730.3
0.78 | 0.031496 | 145.07 | 594.3 | 731.1
0.79 | 0.032655 | 146.45 | 595.8 | 731.5
0.8 | 0.033678 | 147.73 | 597.4 | 732.2
0.81 | 0.034777 | 149.05 | 598.3 | 732.7
0.82 | 0.035751 | 150.41 | 599.9 | 733.3
0.83 | 0.036928 | 151.76 | 601 | 733.6
0.84 | 0.037987 | 153.12 | 602.2 | 734.5
0.85 | 0.039163 | 154.36 | 603.5 | 734.9
0.86 | 0.040156 | 155.82 | 604.4 | 735.1
0.87 | 0.041428 | 157.16 | 605.6 | 735.4
0.88 | 0.042699 | 158.59 | 606.9 | 735.7
0.89 | 0.043746 | 159.99 | 607.8 | 735.9
0.9 | 0.045136 | 161.22 | 609 | 736.3
0.91 | 0.04636 | 162.73 | 609.8 | 736.5
0.92 | 0.04788 | 164.21 | 611 | 736.7
0.93 | 0.04895 | 165.57 | 612 | 737.3
0.94 | 0.050382 | 167.15 | 613 | 737.3
0.95 | 0.051733 | 168.33 | 614 | 737.5
0.96 | 0.052992 | 169.91 | 615 | 737.7
0.97 | 0.054694 | 171.36 | 616.1 | 738.1
0.98 | 0.05611 | 172.85 | 617 | 738.3
0.99 | 0.05754 | 174.17 | 618.2 | 738.3
1 | 0.05925 | 175.64 | 619 | 738.7