## I-V Characteristic (mA-mm)
VDS (V) | VGS = -0.300 V | VGS = 0.100 V | VGS = 0.500 V | VGS = 0.900 V
0 | 6.189e-05 | -0.39724 | -0.5548 | -5.131
0.01 | 0.0009151 | 8.044 | 16.294 | 13.286
0.02 | 0.0015506 | 15.709 | 33.153 | 31.553
0.03 | 0.0020312 | 22.883 | 50.019 | 49.84
0.04 | 0.0024 | 29.563 | 66.86 | 67.96
0.05 | 0.0026946 | 35.584 | 83.48 | 86.13
0.06 | 0.0029355 | 41.05 | 100.11 | 104.34
0.07 | 0.0031352 | 45.97 | 116.61 | 122.02
0.08 | 0.0033216 | 50.357 | 132.5 | 139.68
0.09 | 0.0034866 | 54.235 | 148.46 | 157.43
0.1 | 0.0036361 | 57.64 | 164.33 | 174.51
0.11 | 0.0037879 | 60.73 | 179.98 | 192.12
0.12 | 0.0039267 | 63.39 | 194.99 | 209.1
0.13 | 0.0040796 | 65.88 | 210.23 | 225.9
0.14 | 0.0042129 | 68.02 | 224.81 | 242.43
0.15 | 0.0043643 | 69.91 | 239.11 | 258.83
0.16 | 0.0045095 | 71.65 | 253.54 | 275.48
0.17 | 0.0046507 | 73.17 | 267.24 | 291.01
0.18 | 0.0048152 | 74.69 | 280.54 | 306.69
0.19 | 0.0049727 | 76.04 | 293.71 | 322.52
0.2 | 0.0051471 | 77.28 | 306.54 | 337.82
0.21 | 0.0053076 | 78.61 | 318.99 | 352.62
0.22 | 0.0054856 | 79.64 | 330.78 | 367.47
0.23 | 0.005671 | 80.99 | 342.53 | 382.05
0.24 | 0.005711 | 82.28 | 353.85 | 396.06
0.25 | 0.005933 | 83.58 | 364.66 | 410.1
0.26 | 0.006132 | 84.97 | 374.99 | 423.77
0.27 | 0.006361 | 86.41 | 385.28 | 437.05
0.28 | 0.006558 | 87.83 | 394.88 | 449.95
0.29 | 0.006794 | 89.17 | 404.05 | 462.65
0.3 | 0.007001 | 90.6 | 413.05 | 475.29
0.31 | 0.007242 | 91.72 | 421.68 | 487.24
0.32 | 0.00747 | 93 | 429.72 | 498.95
0.33 | 0.007731 | 94.22 | 437.6 | 510.7
0.34 | 0.007981 | 95.42 | 445.1 | 521.79
0.35 | 0.008184 | 96.63 | 452.32 | 532.53
0.36 | 0.008473 | 97.63 | 459.1 | 543.04
0.37 | 0.008755 | 98.88 | 465.57 | 553.28
0.38 | 0.009035 | 99.99 | 471.75 | 563.14
0.39 | 0.00931 | 101.15 | 477.77 | 572.3
0.4 | 0.00961 | 102.27 | 483.43 | 581.6
0.41 | 0.00993 | 103.26 | 488.74 | 590.6
0.42 | 0.01025 | 104.46 | 493.87 | 599
0.43 | 0.010567 | 105.55 | 498.9 | 607
0.44 | 0.010928 | 106.73 | 503.66 | 615
0.45 | 0.011323 | 107.65 | 508.2 | 622.4
0.46 | 0.011635 | 108.87 | 512.5 | 629.7
0.47 | 0.012061 | 109.98 | 516.74 | 636.3
0.48 | 0.012481 | 111.16 | 520.9 | 642.9
0.49 | 0.012956 | 112.32 | 524.71 | 649.3
0.5 | 0.013378 | 113.25 | 528.5 | 655.3
0.51 | 0.013917 | 114.5 | 532.23 | 661
0.52 | 0.014439 | 115.79 | 535.88 | 666.3
0.53 | 0.014923 | 116.91 | 539.35 | 671.6
0.54 | 0.015518 | 118.19 | 542.62 | 676.4
0.55 | 0.016123 | 119.19 | 545.92 | 680.8
0.56 | 0.016732 | 120.58 | 549.2 | 685.2
0.57 | 0.017323 | 121.72 | 552.24 | 689.6
0.58 | 0.018013 | 122.97 | 555.08 | 693.3
0.59 | 0.01875 | 124.22 | 558.04 | 696.8
0.6 | 0.019517 | 125.48 | 560.88 | 700.2
0.61 | 0.020201 | 126.73 | 563.55 | 703.5
0.62 | 0.020943 | 128.03 | 566.17 | 706.4
0.63 | 0.021704 | 129.33 | 568.62 | 709.3
0.64 | 0.02246 | 130.49 | 570.9 | 711.7
0.65 | 0.023396 | 131.8 | 573.1 | 714.1
0.66 | 0.024155 | 133.1 | 575.4 | 716
0.67 | 0.025119 | 134.41 | 577.8 | 717.8
0.68 | 0.02588 | 135.81 | 579.8 | 719.7
0.69 | 0.026876 | 136.87 | 581.8 | 721.3
0.7 | 0.027787 | 138.35 | 584 | 722.8
0.71 | 0.028729 | 139.63 | 585.6 | 724.2
0.72 | 0.029715 | 140.94 | 587.6 | 725.5
0.73 | 0.030787 | 142.19 | 589.2 | 726.7
0.74 | 0.031826 | 143.51 | 590.6 | 727.5
0.75 | 0.032804 | 144.78 | 592.6 | 728.3
0.76 | 0.033987 | 146.17 | 593.8 | 729.5
0.77 | 0.034906 | 147.49 | 595.1 | 730.1
0.78 | 0.036234 | 148.7 | 596.8 | 730.9
0.79 | 0.037229 | 150.1 | 598.1 | 731.5
0.8 | 0.03831 | 151.47 | 599.4 | 732.2
0.81 | 0.039707 | 152.84 | 600.8 | 732.4
0.82 | 0.040879 | 154.2 | 602.2 | 733.1
0.83 | 0.042093 | 155.45 | 603.4 | 733.5
0.84 | 0.043496 | 156.84 | 604.3 | 734.3
0.85 | 0.044635 | 158.37 | 605.5 | 734.9
0.86 | 0.045941 | 159.69 | 606.7 | 735.1
0.87 | 0.047387 | 161.14 | 607.8 | 735.4
0.88 | 0.048833 | 162.4 | 609 | 735.7
0.89 | 0.050156 | 163.81 | 610.2 | 736.3
0.9 | 0.051469 | 165.33 | 611.2 | 736.3
0.91 | 0.053048 | 166.77 | 612.2 | 736.7
0.92 | 0.054486 | 168.14 | 613.5 | 737
0.93 | 0.055967 | 169.58 | 614.2 | 737.3
0.94 | 0.05732 | 171.04 | 615.2 | 737.7
0.95 | 0.05897 | 172.48 | 616.2 | 737.9
0.96 | 0.06075 | 174.01 | 617.2 | 738.1
0.97 | 0.06221 | 175.2 | 618.3 | 738.3
0.98 | 0.06415 | 176.84 | 619.3 | 738.3
0.99 | 0.06564 | 178.23 | 620.3 | 738.7
1 | 0.06748 | 179.74 | 621.4 | 738.8