## I-V Characteristic (mA-mm)
VDS (V) | VGS = -0.300 V | VGS = 0.100 V | VGS = 0.500 V | VGS = 0.900 V
0 | 7.061e-05 | -0.30838 | -0.7872 | -5.066
0.01 | 0.0009637 | 8.009 | 16.326 | 13.4
0.02 | 0.0016256 | 15.744 | 33.209 | 31.481
0.03 | 0.0021273 | 22.978 | 50.037 | 50.044
0.04 | 0.0025162 | 29.721 | 66.86 | 68.15
0.05 | 0.0028246 | 35.749 | 83.45 | 86.23
0.06 | 0.0030788 | 41.194 | 99.87 | 104
0.07 | 0.003287 | 46.215 | 116.48 | 122.07
0.08 | 0.0034832 | 50.632 | 132.32 | 139.56
0.09 | 0.0036553 | 54.535 | 148.37 | 156.83
0.1 | 0.0038251 | 57.93 | 164.22 | 174.75
0.11 | 0.0039811 | 61.05 | 179.8 | 191.76
0.12 | 0.0041346 | 63.73 | 194.77 | 208.59
0.13 | 0.0042909 | 66.2 | 209.85 | 225.54
0.14 | 0.0044309 | 68.42 | 224.85 | 242.23
0.15 | 0.0045915 | 70.31 | 239.07 | 258.7
0.16 | 0.0047534 | 72.06 | 253.09 | 274.76
0.17 | 0.0049091 | 73.69 | 267.09 | 290.81
0.18 | 0.0050761 | 75.16 | 280.22 | 306.41
0.19 | 0.0052516 | 76.52 | 293.53 | 322.06
0.2 | 0.005433 | 77.71 | 306.24 | 337.27
0.21 | 0.0056144 | 79.04 | 318.79 | 352.37
0.22 | 0.005706 | 80.19 | 330.58 | 366.79
0.23 | 0.005908 | 81.41 | 342.3 | 381.29
0.24 | 0.006124 | 82.79 | 353.74 | 395.94
0.25 | 0.00632 | 84.1 | 364.45 | 409.51
0.26 | 0.006531 | 85.5 | 374.7 | 422.94
0.27 | 0.006763 | 86.95 | 384.92 | 436.41
0.28 | 0.006975 | 88.4 | 394.85 | 449.38
0.29 | 0.007217 | 89.67 | 403.79 | 462.08
0.3 | 0.007458 | 91.11 | 412.73 | 474.38
0.31 | 0.0077 | 92.4 | 421.52 | 486.69
0.32 | 0.007938 | 93.61 | 429.56 | 498.27
0.33 | 0.008216 | 94.93 | 437.42 | 509.89
0.34 | 0.00847 | 95.93 | 444.88 | 520.95
0.35 | 0.008739 | 97.15 | 452.1 | 531.93
0.36 | 0.008998 | 98.37 | 459.03 | 542.35
0.37 | 0.009285 | 99.51 | 465.44 | 552.4
0.38 | 0.009581 | 100.62 | 471.64 | 562.41
0.39 | 0.009859 | 101.72 | 477.56 | 571.8
0.4 | 0.010217 | 102.86 | 483.35 | 581.2
0.41 | 0.010565 | 103.98 | 488.63 | 589.4
0.42 | 0.010901 | 105.14 | 493.8 | 598.1
0.43 | 0.011231 | 106.1 | 498.73 | 606.3
0.44 | 0.011602 | 107.35 | 503.59 | 614.1
0.45 | 0.012001 | 108.42 | 508.13 | 621.6
0.46 | 0.012414 | 109.54 | 512.41 | 628.9
0.47 | 0.012799 | 110.73 | 516.57 | 635.5
0.48 | 0.013252 | 111.72 | 520.83 | 642.3
0.49 | 0.013757 | 112.93 | 524.71 | 648.5
0.5 | 0.014193 | 114.14 | 528.46 | 654.5
0.51 | 0.01476 | 115.31 | 532.17 | 660.1
0.52 | 0.015331 | 116.51 | 535.79 | 665.4
0.53 | 0.01591 | 117.65 | 539.34 | 670.8
0.54 | 0.016496 | 118.81 | 542.61 | 675.6
0.55 | 0.017134 | 120.08 | 545.9 | 680.2
0.56 | 0.017779 | 121.36 | 549.17 | 684.6
0.57 | 0.018425 | 122.5 | 552.25 | 688.6
0.58 | 0.019146 | 123.75 | 555.17 | 692.6
0.59 | 0.019902 | 125.08 | 558.07 | 696.4
0.6 | 0.020648 | 126.33 | 560.93 | 699.7
0.61 | 0.021326 | 127.61 | 563.61 | 702.7
0.62 | 0.022188 | 128.73 | 566.22 | 705.7
0.63 | 0.023056 | 130.09 | 568.71 | 708.2
0.64 | 0.023943 | 131.44 | 571.2 | 710.8
0.65 | 0.024756 | 132.72 | 573.3 | 713
0.66 | 0.025587 | 134.09 | 575.7 | 715.3
0.67 | 0.026572 | 135.17 | 578 | 717.2
0.68 | 0.027463 | 136.65 | 579.8 | 718.8
0.69 | 0.028412 | 137.95 | 581.8 | 720.5
0.7 | 0.029408 | 139.23 | 583.8 | 722
0.71 | 0.030485 | 140.56 | 585.8 | 723.6
0.72 | 0.031452 | 141.8 | 587.4 | 724.9
0.73 | 0.032533 | 143.12 | 589 | 725.9
0.74 | 0.03353 | 144.51 | 590.9 | 726.9
0.75 | 0.03481 | 145.85 | 592.6 | 727.9
0.76 | 0.035875 | 147.09 | 594.2 | 728.7
0.77 | 0.037041 | 148.42 | 595.4 | 729.3
0.78 | 0.038214 | 149.8 | 597 | 730.3
0.79 | 0.039332 | 151.12 | 598.4 | 730.7
0.8 | 0.040668 | 152.56 | 599.9 | 731.5
0.81 | 0.04199 | 153.8 | 601.1 | 731.9
0.82 | 0.043359 | 155.2 | 602.1 | 732.5
0.83 | 0.044484 | 156.59 | 603.6 | 732.9
0.84 | 0.045889 | 157.98 | 604.7 | 733.5
0.85 | 0.047363 | 159.52 | 606 | 733.9
0.86 | 0.048724 | 160.74 | 607 | 734.5
0.87 | 0.050104 | 162.3 | 608.3 | 734.9
0.88 | 0.051768 | 163.67 | 609.4 | 735.1
0.89 | 0.053121 | 165.09 | 610.3 | 735.5
0.9 | 0.054332 | 166.45 | 611.6 | 735.9
0.91 | 0.056111 | 167.89 | 612.4 | 735.9
0.92 | 0.05776 | 169.42 | 613.5 | 736.3
0.93 | 0.05921 | 170.84 | 614.3 | 736.7
0.94 | 0.06109 | 172.32 | 615.6 | 737
0.95 | 0.06255 | 173.65 | 616.6 | 737.3
0.96 | 0.06439 | 175.23 | 617.6 | 737.7
0.97 | 0.06595 | 176.76 | 618.7 | 737.9
0.98 | 0.0676 | 178.27 | 619.4 | 737.9
0.99 | 0.06962 | 179.8 | 620.6 | 738.1
1 | 0.07079 | 181.04 | 621.8 | 738.3