## I-V Characteristic (mA-mm)
VDS (V) | VGS = -0.300 V | VGS = 0.100 V | VGS = 0.500 V | VGS = 0.900 V
0 | 5.146e-05 | -0.3776 | -0.7434 | -5.098
0.01 | 0.0009845 | 8.049 | 16.354 | 13.237
0.02 | 0.0016777 | 15.752 | 33.237 | 31.649
0.03 | 0.002195 | 23.055 | 50.126 | 49.788
0.04 | 0.0026032 | 29.799 | 66.9 | 68.23
0.05 | 0.0029199 | 35.842 | 83.63 | 86
0.06 | 0.0031763 | 41.309 | 100.04 | 104.17
0.07 | 0.0034063 | 46.355 | 116.28 | 122.2
0.08 | 0.0036068 | 50.827 | 132.7 | 139.52
0.09 | 0.003794 | 54.733 | 148.63 | 157.15
0.1 | 0.0039522 | 58.13 | 164.11 | 174.74
0.11 | 0.0041214 | 61.32 | 179.77 | 191.83
0.12 | 0.0042749 | 64.07 | 195.15 | 208.77
0.13 | 0.0044276 | 66.5 | 210.41 | 226.11
0.14 | 0.0046025 | 68.74 | 224.68 | 242.43
0.15 | 0.0047573 | 70.79 | 239.25 | 258.78
0.16 | 0.0049357 | 72.54 | 253.52 | 275.19
0.17 | 0.005103 | 74.13 | 266.97 | 291.03
0.18 | 0.0052695 | 75.68 | 280.58 | 306.8
0.19 | 0.0054664 | 76.92 | 293.92 | 322.37
0.2 | 0.005629 | 78.29 | 306.69 | 337.71
0.21 | 0.005724 | 79.58 | 318.89 | 352.52
0.22 | 0.005923 | 80.77 | 331.03 | 367.1
0.23 | 0.006144 | 82.16 | 342.87 | 381.97
0.24 | 0.006333 | 83.43 | 353.96 | 396.1
0.25 | 0.006549 | 84.86 | 364.72 | 409.79
0.26 | 0.006767 | 86.25 | 375.41 | 423.39
0.27 | 0.007003 | 87.75 | 385.61 | 437.14
0.28 | 0.007245 | 89.1 | 395.1 | 449.86
0.29 | 0.007488 | 90.54 | 404.33 | 462.56
0.3 | 0.007741 | 91.88 | 413.45 | 475.14
0.31 | 0.007962 | 93.22 | 421.87 | 487.31
0.32 | 0.008255 | 94.48 | 430.12 | 499.03
0.33 | 0.008518 | 95.59 | 438.12 | 510.51
0.34 | 0.008802 | 96.97 | 445.63 | 521.8
0.35 | 0.009043 | 98.02 | 452.72 | 532.66
0.36 | 0.009346 | 99.25 | 459.6 | 542.95
0.37 | 0.009666 | 100.46 | 466.16 | 553.27
0.38 | 0.009957 | 101.52 | 472.45 | 563.1
0.39 | 0.010279 | 102.7 | 478.33 | 572.7
0.4 | 0.010635 | 103.83 | 484 | 581.6
0.41 | 0.010964 | 104.92 | 489.51 | 590.6
0.42 | 0.011283 | 106.05 | 494.72 | 598.8
0.43 | 0.011695 | 107.17 | 499.6 | 607.3
0.44 | 0.012055 | 108.29 | 504.38 | 615.4
0.45 | 0.012485 | 109.41 | 509.04 | 622.7
0.46 | 0.012903 | 110.57 | 513.39 | 629.7
0.47 | 0.013323 | 111.58 | 517.64 | 636.7
0.48 | 0.013796 | 112.88 | 521.74 | 643
0.49 | 0.014235 | 113.98 | 525.7 | 649.4
0.5 | 0.014833 | 115.16 | 529.62 | 655.3
0.51 | 0.015398 | 116.48 | 533.3 | 661.3
0.52 | 0.016015 | 117.49 | 536.87 | 666.7
0.53 | 0.016554 | 118.74 | 540.37 | 671.9
0.54 | 0.017212 | 120 | 543.87 | 676.8
0.55 | 0.017819 | 121.22 | 547.06 | 681.4
0.56 | 0.018593 | 122.5 | 550.27 | 686.2
0.57 | 0.01924 | 123.7 | 553.33 | 690
0.58 | 0.020007 | 124.9 | 556.39 | 693.6
0.59 | 0.020804 | 126.21 | 559.37 | 697.4
0.6 | 0.021505 | 127.55 | 562.08 | 700.9
0.61 | 0.022435 | 128.69 | 564.8 | 704.1
0.62 | 0.023253 | 130.09 | 567.54 | 706.8
0.63 | 0.02412 | 131.36 | 569.6 | 709.6
0.64 | 0.025 | 132.74 | 572.3 | 712.2
0.65 | 0.025949 | 134.08 | 574.8 | 714.4
0.66 | 0.026845 | 135.21 | 577 | 716.4
0.67 | 0.027839 | 136.54 | 578.9 | 718.6
0.68 | 0.028907 | 137.99 | 581.6 | 720.4
0.69 | 0.029962 | 139.25 | 583.2 | 722
0.7 | 0.031037 | 140.71 | 585 | 723.4
0.71 | 0.031845 | 141.86 | 587.2 | 724.9
0.72 | 0.033062 | 143.28 | 588.7 | 725.9
0.73 | 0.034146 | 144.54 | 590.8 | 727.1
0.74 | 0.035419 | 145.91 | 592.2 | 728.3
0.75 | 0.036575 | 147.21 | 594 | 729.1
0.76 | 0.037865 | 148.58 | 595.6 | 730.1
0.77 | 0.038939 | 149.94 | 597.2 | 731.1
0.78 | 0.040199 | 151.26 | 598.4 | 731.5
0.79 | 0.041519 | 152.62 | 599.9 | 732.2
0.8 | 0.042927 | 153.81 | 601.1 | 732.7
0.81 | 0.04427 | 155.39 | 602.3 | 733.5
0.82 | 0.045521 | 156.77 | 603.8 | 734.1
0.83 | 0.047041 | 158.09 | 605.1 | 734.5
0.84 | 0.048459 | 159.56 | 606.2 | 735.1
0.85 | 0.050073 | 160.83 | 607.4 | 735.4
0.86 | 0.051263 | 162.42 | 608.5 | 736.1
0.87 | 0.052853 | 163.83 | 609.6 | 736.3
0.88 | 0.054413 | 165.25 | 610.8 | 736.3
0.89 | 0.055864 | 166.57 | 611.9 | 736.7
0.9 | 0.05769 | 168.1 | 613.1 | 737.1
0.91 | 0.0592 | 169.58 | 614 | 737.7
0.92 | 0.06086 | 171 | 615 | 737.9
0.93 | 0.06271 | 172.52 | 616 | 738.1
0.94 | 0.06417 | 173.8 | 617.2 | 738.3
0.95 | 0.06608 | 175.38 | 618.2 | 738.6
0.96 | 0.06764 | 176.88 | 619.2 | 738.9
0.97 | 0.06971 | 178.42 | 619.9 | 738.8
0.98 | 0.07133 | 180.02 | 621.3 | 739.3
0.99 | 0.07327 | 181.22 | 622.2 | 739.5
1 | 0.07526 | 182.83 | 623.1 | 739.9