## I-V Characteristic (mA-mm)
VDS (V) | VGS = -0.300 V | VGS = 0.100 V | VGS = 0.500 V | VGS = 0.900 V
0 | 5.1043e-05 | -0.38453 | -0.7883 | -5.06
0.01 | 0.0009998 | 7.98 | 16.551 | 13.577
0.02 | 0.0016989 | 15.879 | 33.264 | 31.761
0.03 | 0.0022244 | 23.093 | 50.045 | 49.972
0.04 | 0.0026403 | 29.878 | 67.2 | 68.11
0.05 | 0.002959 | 35.941 | 83.42 | 86.49
0.06 | 0.0032228 | 41.456 | 100.01 | 104.24
0.07 | 0.0034468 | 46.528 | 116.57 | 121.93
0.08 | 0.0036304 | 50.955 | 132.82 | 140.03
0.09 | 0.0038345 | 54.871 | 148.37 | 157.55
0.1 | 0.0039957 | 58.32 | 164.39 | 174.53
0.11 | 0.0041761 | 61.47 | 180.06 | 191.96
0.12 | 0.0043359 | 64.24 | 195.13 | 209.08
0.13 | 0.0044925 | 66.7 | 210.13 | 226.15
0.14 | 0.0046554 | 68.98 | 225.11 | 242.27
0.15 | 0.0048055 | 70.92 | 239.47 | 259.04
0.16 | 0.0049914 | 72.67 | 253.4 | 275.33
0.17 | 0.0051522 | 74.36 | 267.68 | 291.13
0.18 | 0.0053202 | 75.78 | 280.91 | 306.8
0.19 | 0.0055166 | 77.18 | 293.89 | 322.75
0.2 | 0.0056924 | 78.44 | 306.78 | 337.77
0.21 | 0.005786 | 79.73 | 319.22 | 352.62
0.22 | 0.005979 | 81.07 | 331.21 | 367.83
0.23 | 0.006206 | 82.18 | 342.82 | 382.23
0.24 | 0.006423 | 83.58 | 354.3 | 396.09
0.25 | 0.006648 | 84.91 | 365.12 | 410.01
0.26 | 0.006847 | 86.33 | 375.34 | 423.71
0.27 | 0.007095 | 87.84 | 385.58 | 437.22
0.28 | 0.007323 | 89.21 | 395.44 | 449.94
0.29 | 0.007572 | 90.66 | 404.48 | 462.88
0.3 | 0.007811 | 91.96 | 413.34 | 475.25
0.31 | 0.008061 | 93.28 | 422.31 | 487.15
0.32 | 0.008319 | 94.44 | 430.38 | 499.03
0.33 | 0.008558 | 95.75 | 438.11 | 510.8
0.34 | 0.008866 | 96.95 | 445.61 | 521.85
0.35 | 0.009169 | 98.13 | 452.83 | 532.41
0.36 | 0.009448 | 99.37 | 459.87 | 543.11
0.37 | 0.009732 | 100.42 | 466.27 | 553.43
0.38 | 0.010044 | 101.57 | 472.37 | 563.26
0.39 | 0.010361 | 102.81 | 478.35 | 572.3
0.4 | 0.010667 | 103.96 | 484.19 | 581.4
0.41 | 0.011016 | 105.04 | 489.61 | 590.8
0.42 | 0.011372 | 106.06 | 494.67 | 599.4
0.43 | 0.011745 | 107.19 | 499.57 | 607.2
0.44 | 0.012107 | 108.41 | 504.55 | 615
0.45 | 0.012547 | 109.61 | 509.05 | 622.6
0.46 | 0.01296 | 110.59 | 513.37 | 629.7
0.47 | 0.013449 | 111.78 | 517.65 | 636.5
0.48 | 0.013917 | 113 | 521.83 | 643
0.49 | 0.014399 | 114.1 | 525.77 | 649.2
0.5 | 0.014903 | 115.33 | 529.53 | 655.3
0.51 | 0.015462 | 116.31 | 533.23 | 661.2
0.52 | 0.01605 | 117.59 | 537 | 666.5
0.53 | 0.016701 | 118.87 | 540.51 | 671.7
0.54 | 0.017305 | 120.03 | 543.83 | 676.8
0.55 | 0.017915 | 121.28 | 547.05 | 681.2
0.56 | 0.01863 | 122.5 | 550.4 | 685.6
0.57 | 0.019312 | 123.8 | 553.49 | 689.8
0.58 | 0.02013 | 125.08 | 556.44 | 693.8
0.59 | 0.020847 | 126.29 | 559.31 | 697.2
0.6 | 0.021643 | 127.59 | 562.2 | 700.6
0.61 | 0.022483 | 128.89 | 564.93 | 703.7
0.62 | 0.023255 | 130.21 | 567.54 | 706.8
0.63 | 0.024186 | 131.52 | 569.6 | 709.4
0.64 | 0.025136 | 132.82 | 572.3 | 712
0.65 | 0.026025 | 134.04 | 575 | 714.3
0.66 | 0.026881 | 135.45 | 577 | 716.4
0.67 | 0.027918 | 136.72 | 579 | 718.5
0.68 | 0.028917 | 138.06 | 581.6 | 720.4
0.69 | 0.030018 | 139.43 | 583.4 | 722
0.7 | 0.031057 | 140.64 | 585.1 | 723.3
0.71 | 0.032044 | 142.02 | 587 | 724.9
0.72 | 0.033166 | 143.42 | 588.7 | 725.9
0.73 | 0.034227 | 144.71 | 590.8 | 727.1
0.74 | 0.035483 | 145.99 | 592.4 | 728.1
0.75 | 0.03659 | 147.29 | 594.2 | 729.3
0.76 | 0.037845 | 148.67 | 595.4 | 729.9
0.77 | 0.039009 | 150.03 | 597.2 | 730.9
0.78 | 0.040351 | 151.42 | 598.3 | 731.5
0.79 | 0.041643 | 152.64 | 599.8 | 732.3
0.8 | 0.043012 | 154.04 | 601 | 732.9
0.81 | 0.044396 | 155.51 | 602.6 | 733.5
0.82 | 0.045575 | 156.83 | 603.8 | 733.9
0.83 | 0.046865 | 158.31 | 605.1 | 734.9
0.84 | 0.0483 | 159.48 | 606.3 | 735.1
0.85 | 0.049901 | 161 | 607.4 | 735.2
0.86 | 0.051523 | 162.49 | 608.6 | 735.9
0.87 | 0.052918 | 163.95 | 609.8 | 736.2
0.88 | 0.054332 | 165.42 | 610.7 | 736.7
0.89 | 0.055818 | 166.69 | 612.2 | 737
0.9 | 0.05748 | 168.22 | 612.8 | 737.3
0.91 | 0.05922 | 169.66 | 613.9 | 737.7
0.92 | 0.06089 | 171.21 | 615.2 | 738.1
0.93 | 0.06255 | 172.52 | 616.2 | 738.1
0.94 | 0.06393 | 174.03 | 617.1 | 738.3
0.95 | 0.06563 | 175.47 | 618.3 | 738.7
0.96 | 0.06732 | 176.95 | 619.3 | 738.9
0.97 | 0.06956 | 178.51 | 619.9 | 739.3
0.98 | 0.07122 | 179.92 | 621.3 | 739.5
0.99 | 0.07266 | 181.46 | 621.9 | 739.7
1 | 0.07519 | 182.94 | 623.2 | 739.9