## I-V Characteristic (mA-mm)
VDS (V) | VGS = -0.300 V | VGS = 0.100 V | VGS = 0.500 V | VGS = 0.900 V
0 | 3.7394e-05 | -0.34436 | -0.8307 | -4.6951
0.01 | 0.0011251 | 8.16 | 16.304 | 13.564
0.02 | 0.0019244 | 16.083 | 33.574 | 31.845
0.03 | 0.0025381 | 23.544 | 50.216 | 50.068
0.04 | 0.0030242 | 30.404 | 67.35 | 68.45
0.05 | 0.0033987 | 36.645 | 83.62 | 86.31
0.06 | 0.0037149 | 42.265 | 100.15 | 104.3
0.07 | 0.0039806 | 47.415 | 116.87 | 122.42
0.08 | 0.0042179 | 52.031 | 132.76 | 140.07
0.09 | 0.0044372 | 56.097 | 148.91 | 157.35
0.1 | 0.0046257 | 59.6 | 164.63 | 174.72
0.11 | 0.0048381 | 62.88 | 180.3 | 192.53
0.12 | 0.0050268 | 65.7 | 195.48 | 209.1
0.13 | 0.0052219 | 68.27 | 210.38 | 225.94
0.14 | 0.0054128 | 70.67 | 225.42 | 242.75
0.15 | 0.0056233 | 72.61 | 239.79 | 259.08
0.16 | 0.005702 | 74.5 | 253.81 | 275.44
0.17 | 0.00591 | 76.2 | 267.82 | 291.42
0.18 | 0.006145 | 77.8 | 281.39 | 307.05
0.19 | 0.006371 | 79.24 | 294.45 | 322.53
0.2 | 0.006602 | 80.59 | 307.26 | 337.67
0.21 | 0.006823 | 81.94 | 319.84 | 352.92
0.22 | 0.007067 | 83.24 | 331.79 | 367.42
0.23 | 0.007308 | 84.63 | 343.62 | 381.85
0.24 | 0.00755 | 85.91 | 354.94 | 396.13
0.25 | 0.007804 | 87.39 | 365.76 | 410.12
0.26 | 0.00807 | 88.89 | 376.17 | 423.41
0.27 | 0.008339 | 90.44 | 386.22 | 436.76
0.28 | 0.008601 | 91.98 | 396.19 | 449.94
0.29 | 0.008891 | 93.28 | 405.37 | 462.36
0.3 | 0.0092 | 94.68 | 414.25 | 474.89
0.31 | 0.00951 | 96.13 | 423.04 | 487.06
0.32 | 0.009772 | 97.37 | 431.21 | 498.76
0.33 | 0.010115 | 98.7 | 439.1 | 510.19
0.34 | 0.010449 | 99.83 | 446.58 | 521.15
0.35 | 0.010803 | 101.1 | 453.91 | 532.23
0.36 | 0.011127 | 102.3 | 460.83 | 542.61
0.37 | 0.011462 | 103.5 | 467.31 | 552.64
0.38 | 0.011839 | 104.62 | 473.55 | 562.4
0.39 | 0.012167 | 105.81 | 479.56 | 571.7
0.4 | 0.012595 | 107.01 | 485.33 | 581.2
0.41 | 0.012992 | 108.11 | 490.7 | 589.8
0.42 | 0.01347 | 109.25 | 495.88 | 598.2
0.43 | 0.013872 | 110.43 | 500.94 | 606.3
0.44 | 0.014349 | 111.68 | 505.82 | 614.2
0.45 | 0.014812 | 112.8 | 510.33 | 621.8
0.46 | 0.015296 | 113.9 | 514.77 | 628.9
0.47 | 0.015857 | 115.17 | 519.04 | 635.5
0.48 | 0.016422 | 116.23 | 523.26 | 642.1
0.49 | 0.017057 | 117.53 | 527.18 | 648.7
0.5 | 0.017599 | 118.78 | 531.09 | 654.4
0.51 | 0.018331 | 119.95 | 534.83 | 660.1
0.52 | 0.019064 | 121.15 | 538.52 | 665.8
0.53 | 0.019843 | 122.42 | 542.03 | 670.7
0.54 | 0.020455 | 123.63 | 545.45 | 675.6
0.55 | 0.021308 | 124.94 | 548.8 | 680.4
0.56 | 0.022133 | 126.29 | 552.01 | 685
0.57 | 0.022926 | 127.41 | 555.11 | 688.8
0.58 | 0.023857 | 128.81 | 558.16 | 692.6
0.59 | 0.024833 | 130.07 | 561.14 | 696.2
0.6 | 0.025786 | 131.42 | 564.05 | 699.7
0.61 | 0.026706 | 132.76 | 566.76 | 702.9
0.62 | 0.027863 | 133.93 | 569.42 | 705.9
0.63 | 0.028812 | 135.41 | 571.7 | 708.4
0.64 | 0.02999 | 136.71 | 574.4 | 711.2
0.65 | 0.031078 | 138.03 | 576.6 | 713.7
0.66 | 0.032269 | 139.47 | 578.8 | 715.5
0.67 | 0.033303 | 140.78 | 581 | 717.6
0.68 | 0.034502 | 142.12 | 583.3 | 719.6
0.69 | 0.03581 | 143.5 | 585.4 | 721.3
0.7 | 0.037068 | 144.86 | 587.4 | 722.6
0.71 | 0.038409 | 146.17 | 589.4 | 724.1
0.72 | 0.039559 | 147.57 | 591 | 725.3
0.73 | 0.041 | 148.86 | 592.6 | 726.7
0.74 | 0.042284 | 150.29 | 594.4 | 727.7
0.75 | 0.043913 | 151.67 | 596.2 | 728.7
0.76 | 0.045299 | 152.88 | 597.8 | 729.2
0.77 | 0.04668 | 154.36 | 599.2 | 730.3
0.78 | 0.04825 | 155.77 | 600.7 | 731.3
0.79 | 0.049639 | 157.06 | 602 | 731.5
0.8 | 0.05144 | 158.56 | 603.5 | 732.5
0.81 | 0.053004 | 159.83 | 604.7 | 733.1
0.82 | 0.054732 | 161.38 | 606.3 | 733.8
0.83 | 0.056314 | 162.83 | 607.4 | 734.5
0.84 | 0.05842 | 164.14 | 608.6 | 734.9
0.85 | 0.06009 | 165.56 | 609.9 | 735.1
0.86 | 0.06144 | 167.05 | 610.8 | 735.5
0.87 | 0.06361 | 168.48 | 612.2 | 735.9
0.88 | 0.06524 | 169.96 | 613.5 | 736.3
0.89 | 0.06716 | 171.41 | 614.2 | 736.7
0.9 | 0.06919 | 172.68 | 615.4 | 737.1
0.91 | 0.0709 | 174.36 | 616.4 | 737.7
0.92 | 0.07316 | 175.93 | 617.4 | 737.9
0.93 | 0.07516 | 177.33 | 618.6 | 738.1
0.94 | 0.07726 | 178.9 | 619.7 | 738.3
0.95 | 0.07952 | 180.3 | 620.6 | 738.7
0.96 | 0.08117 | 181.88 | 621.5 | 738.9
0.97 | 0.08334 | 183.48 | 622.7 | 739.1
0.98 | 0.08551 | 184.92 | 623.6 | 739.5
0.99 | 0.08769 | 186.49 | 624.5 | 739.7
1 | 0.08995 | 187.98 | 625.5 | 739.9