## I-V Characteristic (mA-mm)
VDS (V) | VGS = -0.300 V | VGS = 0.100 V | VGS = 0.500 V | VGS = 0.900 V
0 | 3.2072e-05 | -0.38846 | -0.7479 | -4.6607
0.01 | 0.001113 | 8.101 | 16.246 | 13.444
0.02 | 0.001917 | 16.067 | 33.212 | 31.632
0.03 | 0.0025286 | 23.425 | 50.084 | 49.806
0.04 | 0.0029969 | 30.207 | 67 | 67.9
0.05 | 0.0033759 | 36.458 | 83.64 | 86.01
0.06 | 0.003681 | 42.085 | 99.72 | 104.13
0.07 | 0.0039496 | 47.174 | 116.25 | 121.94
0.08 | 0.0041863 | 51.713 | 132.72 | 139.21
0.09 | 0.0043883 | 55.812 | 148.46 | 157.09
0.1 | 0.0045919 | 59.21 | 163.93 | 174.4
0.11 | 0.00478 | 62.6 | 179.68 | 191.54
0.12 | 0.0049693 | 65.46 | 195.11 | 208.45
0.13 | 0.0051607 | 67.91 | 210.01 | 225.55
0.14 | 0.0053599 | 70.19 | 224.54 | 241.85
0.15 | 0.0055656 | 72.37 | 239.39 | 258.11
0.16 | 0.005721 | 74.21 | 253.39 | 274.87
0.17 | 0.005911 | 75.8 | 266.82 | 290.66
0.18 | 0.006135 | 77.44 | 280.59 | 305.9
0.19 | 0.006351 | 78.81 | 293.88 | 321.55
0.2 | 0.006567 | 80.21 | 306.45 | 336.95
0.21 | 0.006799 | 81.56 | 318.93 | 351.9
0.22 | 0.007034 | 82.83 | 331.18 | 366.23
0.23 | 0.007274 | 84.19 | 342.81 | 381.03
0.24 | 0.0075 | 85.53 | 353.94 | 395.07
0.25 | 0.007783 | 86.99 | 365.01 | 408.82
0.26 | 0.008026 | 88.49 | 375.58 | 422.43
0.27 | 0.008309 | 90.03 | 385.62 | 436
0.28 | 0.008574 | 91.4 | 395.21 | 448.65
0.29 | 0.008861 | 92.93 | 404.83 | 461.32
0.3 | 0.00914 | 94.33 | 413.66 | 474.15
0.31 | 0.009407 | 95.63 | 422.17 | 486.06
0.32 | 0.00973 | 96.95 | 430.51 | 497.57
0.33 | 0.010055 | 98.15 | 438.61 | 509.18
0.34 | 0.010378 | 99.43 | 446.08 | 520.37
0.35 | 0.010697 | 100.67 | 453.15 | 531.22
0.36 | 0.011045 | 101.9 | 460.05 | 541.48
0.37 | 0.011404 | 103.11 | 466.81 | 551.64
0.38 | 0.011757 | 104.18 | 473.01 | 561.75
0.39 | 0.012102 | 105.46 | 478.83 | 571.2
0.4 | 0.012519 | 106.61 | 484.66 | 580
0.41 | 0.012936 | 107.83 | 490.2 | 588.6
0.42 | 0.013304 | 108.89 | 495.4 | 597.6
0.43 | 0.013791 | 110.03 | 500.31 | 605.8
0.44 | 0.014249 | 111.2 | 505.14 | 613.5
0.45 | 0.014764 | 112.46 | 509.85 | 620.7
0.46 | 0.015173 | 113.6 | 514.24 | 628.4
0.47 | 0.01571 | 114.6 | 518.44 | 635.1
0.48 | 0.016291 | 115.91 | 522.56 | 641.9
0.49 | 0.016841 | 117.14 | 526.64 | 647.9
0.5 | 0.017548 | 118.35 | 530.54 | 653.7
0.51 | 0.018188 | 119.63 | 534.24 | 659.7
0.52 | 0.018898 | 120.7 | 537.83 | 665
0.53 | 0.019564 | 122.02 | 541.4 | 670.2
0.54 | 0.020375 | 123.2 | 544.9 | 675.2
0.55 | 0.021166 | 124.53 | 548.14 | 679.6
0.56 | 0.022052 | 125.79 | 551.36 | 684.1
0.57 | 0.022824 | 127.13 | 554.49 | 688.4
0.58 | 0.023751 | 128.38 | 557.6 | 692.1
0.59 | 0.024611 | 129.73 | 560.52 | 696.2
0.6 | 0.025545 | 131 | 563.29 | 699.5
0.61 | 0.026641 | 132.29 | 566.07 | 702.6
0.62 | 0.027633 | 133.7 | 568.81 | 705.7
0.63 | 0.028743 | 135 | 571.2 | 708.5
0.64 | 0.029747 | 136.37 | 573.6 | 710.8
0.65 | 0.030912 | 137.71 | 575.8 | 713.3
0.66 | 0.032045 | 138.96 | 578.2 | 715.6
0.67 | 0.033225 | 140.42 | 580.3 | 717.2
0.68 | 0.034401 | 141.86 | 582.3 | 719.3
0.69 | 0.03561 | 143.15 | 584.8 | 721.3
0.7 | 0.036861 | 144.55 | 586.6 | 722.4
0.71 | 0.038073 | 145.81 | 588.6 | 724
0.72 | 0.039582 | 147.29 | 590.4 | 725.1
0.73 | 0.040897 | 148.61 | 592.4 | 726.7
0.74 | 0.042428 | 150.05 | 594 | 727.5
0.75 | 0.043746 | 151.24 | 595.4 | 728.5
0.76 | 0.045154 | 152.72 | 597.2 | 729.7
0.77 | 0.046568 | 154.08 | 598.3 | 730.3
0.78 | 0.048122 | 155.53 | 600.2 | 731.1
0.79 | 0.049651 | 156.88 | 601.4 | 731.9
0.8 | 0.051321 | 158.11 | 603 | 732.6
0.81 | 0.053077 | 159.64 | 604.2 | 732.9
0.82 | 0.054353 | 161.12 | 605.5 | 733.8
0.83 | 0.056271 | 162.52 | 606.9 | 734.3
0.84 | 0.05806 | 164.05 | 607.9 | 734.9
0.85 | 0.0596 | 165.36 | 609.2 | 735.1
0.86 | 0.06157 | 166.87 | 610.3 | 735.7
0.87 | 0.06345 | 168.36 | 611.4 | 735.9
0.88 | 0.06531 | 169.86 | 612.6 | 736.3
0.89 | 0.06746 | 171.25 | 613.8 | 736.7
0.9 | 0.06872 | 172.8 | 614.6 | 737.1
0.91 | 0.07078 | 174.23 | 615.6 | 737.7
0.92 | 0.07309 | 175.79 | 617 | 738.1
0.93 | 0.07498 | 177.36 | 618.1 | 738.1
0.94 | 0.07699 | 178.71 | 619.3 | 738.3
0.95 | 0.07916 | 180.28 | 619.9 | 738.6
0.96 | 0.08132 | 181.91 | 621.1 | 739.1
0.97 | 0.08336 | 183.37 | 622.3 | 739.5
0.98 | 0.08602 | 185.09 | 623.1 | 739.5
0.99 | 0.08801 | 186.41 | 623.9 | 739.7
1 | 0.09025 | 187.99 | 624.9 | 739.9