## I-V Characteristic (mA-mm)
VDS (V) | VGS = -0.300 V | VGS = 0.100 V | VGS = 0.500 V | VGS = 0.900 V
0 | 3.1888e-05 | -0.3812 | -0.8707 | -4.8601
0.01 | 0.0011354 | 8.075 | 16.302 | 13.478
0.02 | 0.0019572 | 16.129 | 33.149 | 31.609
0.03 | 0.0025781 | 23.506 | 49.964 | 49.96
0.04 | 0.003061 | 30.298 | 66.74 | 68.07
0.05 | 0.0034384 | 36.48 | 83.22 | 86.09
0.06 | 0.0037644 | 42.163 | 99.99 | 103.74
0.07 | 0.004036 | 47.346 | 116.51 | 121.78
0.08 | 0.0042667 | 51.833 | 132.22 | 139.48
0.09 | 0.0044741 | 55.928 | 148.27 | 156.59
0.1 | 0.0046904 | 59.49 | 164.13 | 174.05
0.11 | 0.0048849 | 62.71 | 179.38 | 191.56
0.12 | 0.0050781 | 65.66 | 194.89 | 208.25
0.13 | 0.005276 | 68.23 | 209.95 | 224.96
0.14 | 0.005472 | 70.53 | 224.42 | 241.85
0.15 | 0.0056923 | 72.62 | 238.95 | 258.3
0.16 | 0.005769 | 74.52 | 253.07 | 274.13
0.17 | 0.006013 | 76.18 | 267.09 | 290.04
0.18 | 0.006218 | 77.68 | 280.19 | 305.79
0.19 | 0.006464 | 79.22 | 293.37 | 321.46
0.2 | 0.006681 | 80.6 | 306.41 | 336.4
0.21 | 0.006918 | 81.9 | 318.84 | 351.54
0.22 | 0.007155 | 83.24 | 330.7 | 366.22
0.23 | 0.007396 | 84.5 | 342.67 | 380.36
0.24 | 0.00766 | 85.97 | 353.97 | 394.59
0.25 | 0.007927 | 87.45 | 364.67 | 408.58
0.26 | 0.008189 | 88.96 | 375.18 | 421.88
0.27 | 0.008448 | 90.58 | 385.51 | 435.17
0.28 | 0.008752 | 91.92 | 395.17 | 448.42
0.29 | 0.009026 | 93.45 | 404.38 | 460.95
0.3 | 0.009365 | 94.85 | 413.45 | 473.18
0.31 | 0.009645 | 96.23 | 422.24 | 485.43
0.32 | 0.009942 | 97.51 | 430.23 | 497.2
0.33 | 0.010271 | 98.76 | 438.2 | 508.7
0.34 | 0.010581 | 99.99 | 445.92 | 519.62
0.35 | 0.010929 | 101.28 | 453.16 | 530.39
0.36 | 0.011297 | 102.5 | 459.96 | 541.11
0.37 | 0.011643 | 103.62 | 466.55 | 551.03
0.38 | 0.011978 | 104.82 | 472.9 | 560.85
0.39 | 0.012384 | 106.05 | 478.91 | 569.9
0.4 | 0.012804 | 107.19 | 484.57 | 579.6
0.41 | 0.013234 | 108.42 | 490.04 | 588.2
0.42 | 0.013648 | 109.45 | 495.28 | 596.5
0.43 | 0.014098 | 110.75 | 500.33 | 604.6
0.44 | 0.01454 | 111.88 | 505.15 | 612.9
0.45 | 0.015029 | 112.96 | 509.65 | 620.2
0.46 | 0.015556 | 114.21 | 514.13 | 627.5
0.47 | 0.016141 | 115.36 | 518.4 | 634.1
0.48 | 0.016762 | 116.55 | 522.5 | 640.8
0.49 | 0.017274 | 117.85 | 526.46 | 647.3
0.5 | 0.01794 | 119.05 | 530.33 | 653.2
0.51 | 0.018614 | 120.12 | 534.15 | 658.6
0.52 | 0.019389 | 121.43 | 537.78 | 664.2
0.53 | 0.020137 | 122.66 | 541.25 | 669.5
0.54 | 0.020944 | 123.94 | 544.63 | 674.3
0.55 | 0.021774 | 125.26 | 547.98 | 678.8
0.56 | 0.022518 | 126.35 | 551.25 | 683.2
0.57 | 0.023452 | 127.77 | 554.26 | 687.6
0.58 | 0.02444 | 129.06 | 557.32 | 691.6
0.59 | 0.025449 | 130.29 | 560.22 | 695
0.6 | 0.026363 | 131.74 | 563.13 | 698.4
0.61 | 0.027377 | 132.9 | 565.84 | 701.7
0.62 | 0.028371 | 134.36 | 568.48 | 704.8
0.63 | 0.029459 | 135.69 | 570.7 | 707.6
0.64 | 0.030519 | 137.03 | 573.3 | 710
0.65 | 0.031766 | 138.32 | 575.8 | 712.5
0.66 | 0.033035 | 139.67 | 578 | 714.9
0.67 | 0.034121 | 141.09 | 580.2 | 716.6
0.68 | 0.03534 | 142.4 | 582.4 | 718.7
0.69 | 0.036728 | 143.79 | 584.5 | 720.2
0.7 | 0.038074 | 145.03 | 586.4 | 721.7
0.71 | 0.039321 | 146.41 | 588.2 | 722.9
0.72 | 0.040769 | 147.87 | 590.1 | 724.3
0.73 | 0.042208 | 149.18 | 591.8 | 725.5
0.74 | 0.043379 | 150.69 | 593.6 | 726.7
0.75 | 0.045021 | 151.86 | 595 | 727.7
0.76 | 0.046504 | 153.36 | 596.6 | 728.7
0.77 | 0.048022 | 154.74 | 598.2 | 729.2
0.78 | 0.049376 | 156.13 | 599.8 | 730.3
0.79 | 0.051074 | 157.43 | 601 | 730.9
0.8 | 0.052607 | 158.85 | 602.6 | 731.5
0.81 | 0.054468 | 160.27 | 603.8 | 732.2
0.82 | 0.055971 | 161.74 | 605.1 | 732.9
0.83 | 0.05815 | 163.23 | 606.4 | 733.5
0.84 | 0.05993 | 164.52 | 607.8 | 733.9
0.85 | 0.06136 | 166.03 | 608.8 | 734.3
0.86 | 0.06361 | 167.52 | 610.2 | 734.7
0.87 | 0.06535 | 168.94 | 611.1 | 735.1
0.88 | 0.06697 | 170.52 | 612.4 | 735.5
0.89 | 0.0691 | 171.84 | 613.5 | 735.9
0.9 | 0.07075 | 173.4 | 614.3 | 736.3
0.91 | 0.07267 | 174.87 | 615.4 | 736.7
0.92 | 0.07514 | 176.32 | 616.6 | 737.3
0.93 | 0.07734 | 177.91 | 617.9 | 737.5
0.94 | 0.07891 | 179.38 | 618.8 | 737.7
0.95 | 0.0814 | 180.82 | 619.8 | 738.1
0.96 | 0.08374 | 182.43 | 620.7 | 738.3
0.97 | 0.08565 | 184 | 621.8 | 738.6
0.98 | 0.08848 | 185.35 | 623 | 738.7
0.99 | 0.09001 | 187.03 | 623.8 | 739.1
1 | 0.09255 | 188.49 | 624.7 | 739.5