## I-V Characteristic (mA-mm)
VDS (V) | VGS = -0.300 V | VGS = 0.100 V | VGS = 0.500 V | VGS = 0.900 V
0 | 5.673e-05 | -0.3824 | -0.8185 | -5.149
0.01 | 0.0009577 | 7.997 | 16.391 | 13.5
0.02 | 0.0016251 | 15.869 | 33.138 | 31.584
0.03 | 0.0021274 | 23.115 | 49.883 | 49.729
0.04 | 0.0025175 | 29.819 | 67.02 | 68.3
0.05 | 0.0028173 | 35.842 | 83.15 | 85.95
0.06 | 0.0030714 | 41.358 | 99.71 | 103.7
0.07 | 0.0032871 | 46.459 | 116.31 | 121.68
0.08 | 0.0034737 | 50.854 | 132.36 | 139.64
0.09 | 0.0036496 | 54.778 | 147.97 | 156.67
0.1 | 0.0038165 | 58.24 | 163.86 | 174.07
0.11 | 0.0039766 | 61.34 | 179.64 | 191.78
0.12 | 0.0041158 | 64.08 | 194.64 | 208.41
0.13 | 0.0042697 | 66.68 | 209.53 | 225.18
0.14 | 0.0044138 | 68.82 | 224.51 | 242.09
0.15 | 0.0045638 | 70.78 | 238.87 | 258.5
0.16 | 0.00474 | 72.59 | 252.78 | 274.38
0.17 | 0.0048969 | 74.23 | 267 | 290.56
0.18 | 0.0050653 | 75.62 | 280.21 | 306.43
0.19 | 0.0052216 | 77.04 | 293.21 | 321.76
0.2 | 0.0054017 | 78.4 | 306.05 | 336.98
0.21 | 0.0055831 | 79.61 | 318.6 | 352.12
0.22 | 0.005696 | 80.85 | 330.51 | 366.94
0.23 | 0.005907 | 81.94 | 342.12 | 381.16
0.24 | 0.006104 | 83.39 | 353.6 | 395.53
0.25 | 0.006323 | 84.79 | 364.45 | 409.5
0.26 | 0.006519 | 86.09 | 374.68 | 422.73
0.27 | 0.006738 | 87.69 | 384.88 | 436.29
0.28 | 0.006949 | 89.02 | 394.82 | 449.56
0.29 | 0.007178 | 90.48 | 403.93 | 462.08
0.3 | 0.00741 | 91.8 | 412.82 | 474.31
0.31 | 0.007651 | 93.09 | 421.75 | 486.84
0.32 | 0.007904 | 94.32 | 429.87 | 498.63
0.33 | 0.008125 | 95.51 | 437.68 | 510.05
0.34 | 0.008418 | 96.75 | 445.15 | 521.05
0.35 | 0.008667 | 97.96 | 452.45 | 532
0.36 | 0.008946 | 99.14 | 459.48 | 542.94
0.37 | 0.009208 | 100.13 | 465.89 | 552.87
0.38 | 0.009507 | 101.33 | 472.05 | 562.58
0.39 | 0.009801 | 102.48 | 478.13 | 572
0.4 | 0.0101 | 103.58 | 483.95 | 581.4
0.41 | 0.01044 | 104.84 | 489.29 | 590.4
0.42 | 0.010797 | 105.71 | 494.41 | 598.3
0.43 | 0.011145 | 106.99 | 499.44 | 606.8
0.44 | 0.011475 | 108.13 | 504.37 | 615
0.45 | 0.01186 | 109.17 | 508.87 | 622.4
0.46 | 0.012301 | 110.34 | 513.21 | 629.3
0.47 | 0.012722 | 111.44 | 517.47 | 636.1
0.48 | 0.013171 | 112.58 | 521.69 | 643.1
0.49 | 0.013644 | 113.77 | 525.68 | 649.4
0.5 | 0.014099 | 114.96 | 529.37 | 655.3
0.51 | 0.014565 | 116.07 | 533.08 | 660.9
0.52 | 0.015193 | 117.27 | 536.83 | 666.5
0.53 | 0.015782 | 118.47 | 540.3 | 671.7
0.54 | 0.016399 | 119.6 | 543.67 | 676.6
0.55 | 0.01698 | 120.94 | 546.92 | 681.2
0.56 | 0.017689 | 121.98 | 550.21 | 685.6
0.57 | 0.018389 | 123.32 | 553.36 | 690.2
0.58 | 0.019098 | 124.57 | 556.31 | 693.6
0.59 | 0.019777 | 125.81 | 559.12 | 697.4
0.6 | 0.020521 | 127.27 | 561.99 | 700.8
0.61 | 0.021339 | 128.34 | 564.82 | 704.1
0.62 | 0.02201 | 129.65 | 567.36 | 706.9
0.63 | 0.022938 | 131 | 569.89 | 709.6
0.64 | 0.023778 | 132.34 | 572.1 | 712.4
0.65 | 0.024708 | 133.56 | 574.8 | 714.4
0.66 | 0.025583 | 134.84 | 576.6 | 716.5
0.67 | 0.026542 | 136.12 | 578.9 | 718.8
0.68 | 0.027409 | 137.49 | 581.2 | 720.5
0.69 | 0.028346 | 138.84 | 583.2 | 722.1
0.7 | 0.029504 | 140.06 | 585 | 723.6
0.71 | 0.030484 | 141.41 | 586.8 | 725.1
0.72 | 0.031458 | 142.72 | 588.6 | 725.9
0.73 | 0.03248 | 143.98 | 590.6 | 727.1
0.74 | 0.033628 | 145.47 | 591.9 | 728.3
0.75 | 0.034809 | 146.61 | 594 | 729.3
0.76 | 0.035978 | 148.1 | 595 | 729.9
0.77 | 0.037128 | 149.43 | 596.8 | 731.1
0.78 | 0.038287 | 150.7 | 598 | 731.7
0.79 | 0.03952 | 152.12 | 599.9 | 732.3
0.8 | 0.040655 | 153.4 | 601 | 733.1
0.81 | 0.042197 | 154.8 | 602.2 | 733.5
0.82 | 0.04333 | 156.17 | 603.8 | 734.1
0.83 | 0.044783 | 157.59 | 604.7 | 734.9
0.84 | 0.045942 | 158.84 | 606 | 735.1
0.85 | 0.047314 | 160.39 | 607.1 | 735.2
0.86 | 0.048868 | 161.82 | 608.4 | 735.6
0.87 | 0.05027 | 163.21 | 609.4 | 736.3
0.88 | 0.051702 | 164.69 | 610.6 | 736.7
0.89 | 0.05309 | 165.89 | 611.7 | 737
0.9 | 0.054692 | 167.45 | 612.6 | 737.3
0.91 | 0.056184 | 169 | 613.8 | 737.7
0.92 | 0.05801 | 170.42 | 615 | 737.7
0.93 | 0.0597 | 171.81 | 615.9 | 738.1
0.94 | 0.06124 | 173.24 | 616.6 | 738.3
0.95 | 0.06279 | 174.75 | 617.9 | 738.7
0.96 | 0.06467 | 176.28 | 619.1 | 738.7
0.97 | 0.06613 | 177.73 | 619.8 | 738.8
0.98 | 0.06802 | 179.12 | 621.1 | 739.5
0.99 | 0.06958 | 180.63 | 621.8 | 739.5
1 | 0.07166 | 182.06 | 623.1 | 739.9