## I-V Characteristic (mA-mm)
VDS (V) | VGS = -0.300 V | VGS = 0.100 V | VGS = 0.500 V | VGS = 0.900 V
0 | 6.563e-05 | -0.30589 | -0.7837 | -5.196
0.01 | 0.0009494 | 7.952 | 16.316 | 13.34
0.02 | 0.0016048 | 15.808 | 33.159 | 31.544
0.03 | 0.0021037 | 23.007 | 50.361 | 49.942
0.04 | 0.002482 | 29.765 | 67.14 | 67.94
0.05 | 0.0027953 | 35.774 | 83.78 | 86.57
0.06 | 0.0030439 | 41.31 | 100.08 | 104.18
0.07 | 0.0032553 | 46.281 | 116.73 | 122.01
0.08 | 0.0034381 | 50.675 | 132.77 | 139.72
0.09 | 0.0036059 | 54.648 | 148.35 | 157.51
0.1 | 0.0037678 | 57.98 | 164.49 | 174.63
0.11 | 0.003911 | 61.19 | 180.12 | 192.12
0.12 | 0.0040675 | 63.96 | 195.09 | 209.31
0.13 | 0.004206 | 66.36 | 210.22 | 225.94
0.14 | 0.0043425 | 68.55 | 225.07 | 242.74
0.15 | 0.0045054 | 70.51 | 239.51 | 259.3
0.16 | 0.0046637 | 72.33 | 253.52 | 275.45
0.17 | 0.0048362 | 73.93 | 267.28 | 291.2
0.18 | 0.0049912 | 75.42 | 280.9 | 306.82
0.19 | 0.0051654 | 76.8 | 294.03 | 323.01
0.2 | 0.0053315 | 77.92 | 306.77 | 337.92
0.21 | 0.0054918 | 79.27 | 319.34 | 352.8
0.22 | 0.0056868 | 80.57 | 331.16 | 367.82
0.23 | 0.005758 | 81.78 | 342.8 | 382.18
0.24 | 0.00596 | 83.12 | 354.41 | 396.25
0.25 | 0.006153 | 84.35 | 365.11 | 410.18
0.26 | 0.006379 | 85.84 | 375.4 | 423.9
0.27 | 0.00659 | 87.27 | 385.54 | 437.1
0.28 | 0.00682 | 88.75 | 395.34 | 450.3
0.29 | 0.007048 | 90.08 | 404.59 | 463.05
0.3 | 0.007286 | 91.4 | 413.45 | 475.38
0.31 | 0.007533 | 92.68 | 422.16 | 487.47
0.32 | 0.007738 | 93.89 | 430.3 | 499.08
0.33 | 0.008012 | 95.15 | 438.14 | 511.08
0.34 | 0.008262 | 96.31 | 445.61 | 521.93
0.35 | 0.008523 | 97.42 | 452.85 | 532.57
0.36 | 0.008772 | 98.66 | 459.73 | 543.21
0.37 | 0.009056 | 99.81 | 466.19 | 553.44
0.38 | 0.009339 | 101.02 | 472.4 | 563.32
0.39 | 0.009609 | 101.9 | 478.37 | 572.3
0.4 | 0.009939 | 103.18 | 484.09 | 581.8
0.41 | 0.010261 | 104.27 | 489.42 | 590.8
0.42 | 0.010596 | 105.45 | 494.59 | 599.2
0.43 | 0.0109 | 106.53 | 499.48 | 607.1
0.44 | 0.011314 | 107.59 | 504.39 | 615
0.45 | 0.011694 | 108.76 | 508.86 | 622.7
0.46 | 0.012086 | 109.81 | 513.21 | 629.5
0.47 | 0.012481 | 111 | 517.42 | 636.4
0.48 | 0.012933 | 112.06 | 521.55 | 643.1
0.49 | 0.013366 | 113.28 | 525.5 | 649.5
0.5 | 0.013856 | 114.44 | 529.28 | 655.3
0.51 | 0.014362 | 115.57 | 533 | 661.1
0.52 | 0.014942 | 116.77 | 536.63 | 666.5
0.53 | 0.01549 | 117.79 | 540.14 | 671.3
0.54 | 0.01605 | 119.11 | 543.35 | 676.4
0.55 | 0.016696 | 120.35 | 546.7 | 680.8
0.56 | 0.01738 | 121.56 | 549.93 | 685.5
0.57 | 0.01801 | 122.82 | 552.92 | 689.6
0.58 | 0.018609 | 123.91 | 555.91 | 693.4
0.59 | 0.019376 | 125.28 | 558.8 | 696.9
0.6 | 0.020122 | 126.51 | 561.66 | 700.4
0.61 | 0.020808 | 127.81 | 564.38 | 703.4
0.62 | 0.0216 | 129.02 | 566.92 | 706.4
0.63 | 0.022395 | 130.33 | 569.45 | 709.2
0.64 | 0.023259 | 131.64 | 571.8 | 711.7
0.65 | 0.02406 | 132.9 | 574.1 | 714
0.66 | 0.024919 | 134.24 | 576.2 | 716.1
0.67 | 0.025859 | 135.42 | 578.6 | 718.1
0.68 | 0.026838 | 136.85 | 580.5 | 719.7
0.69 | 0.027652 | 138.13 | 582.3 | 721.6
0.7 | 0.028694 | 139.36 | 584.8 | 722.8
0.71 | 0.029719 | 140.84 | 586.6 | 724.5
0.72 | 0.030621 | 141.91 | 588.2 | 725.5
0.73 | 0.03173 | 143.42 | 589.8 | 726.7
0.74 | 0.032704 | 144.67 | 591.4 | 727.7
0.75 | 0.03386 | 145.99 | 593 | 728.7
0.76 | 0.034829 | 147.27 | 594.6 | 729.5
0.77 | 0.03602 | 148.57 | 596.2 | 730.3
0.78 | 0.03723 | 149.97 | 597.6 | 731.1
0.79 | 0.038337 | 151.28 | 599 | 731.5
0.8 | 0.039732 | 152.68 | 600.2 | 732.3
0.81 | 0.040908 | 153.84 | 601.6 | 733.1
0.82 | 0.04218 | 155.37 | 603.1 | 733.5
0.83 | 0.043275 | 156.73 | 604.2 | 734.1
0.84 | 0.044835 | 158.09 | 605.4 | 734.5
0.85 | 0.046071 | 159.56 | 606.7 | 734.9
0.86 | 0.047665 | 160.8 | 607.6 | 735.1
0.87 | 0.048895 | 162.3 | 608.9 | 735.5
0.88 | 0.050236 | 163.77 | 609.9 | 736.1
0.89 | 0.051682 | 165.2 | 611 | 736.1
0.9 | 0.053165 | 166.59 | 612 | 736.5
0.91 | 0.054554 | 168.02 | 613 | 736.9
0.92 | 0.056357 | 169.45 | 614 | 737.1
0.93 | 0.05778 | 170.98 | 615 | 737.7
0.94 | 0.0592 | 172.44 | 616.3 | 737.9
0.95 | 0.06098 | 173.76 | 617 | 738.1
0.96 | 0.06248 | 175.29 | 618 | 738.3
0.97 | 0.06411 | 176.81 | 619.5 | 738.6
0.98 | 0.06579 | 178.27 | 620.2 | 738.7
0.99 | 0.06758 | 179.82 | 621.2 | 739
1 | 0.06904 | 181.1 | 622.3 | 738.8