## I-V Characteristic (mA-mm)
VDS (V) | VGS = -0.300 V | VGS = 0.100 V | VGS = 0.500 V | VGS = 0.900 V
0 | 5.625e-05 | -0.37668 | -0.7727 | -5.18
0.01 | 0.0009032 | 7.894 | 16.174 | 13.201
0.02 | 0.0015113 | 15.56 | 33.123 | 31.304
0.03 | 0.0019708 | 22.751 | 50.197 | 49.891
0.04 | 0.0023297 | 29.405 | 66.7 | 67.8
0.05 | 0.0026102 | 35.29 | 83.53 | 86.45
0.06 | 0.0028463 | 40.732 | 99.99 | 103.91
0.07 | 0.0030478 | 45.641 | 116.17 | 121.7
0.08 | 0.0032132 | 49.926 | 132.24 | 139.64
0.09 | 0.0033723 | 53.798 | 148.38 | 156.98
0.1 | 0.0035213 | 57.14 | 163.99 | 174.39
0.11 | 0.0036559 | 60.22 | 179.44 | 191.54
0.12 | 0.0038113 | 62.98 | 194.91 | 208.83
0.13 | 0.0039495 | 65.34 | 209.7 | 225.46
0.14 | 0.0040971 | 67.4 | 224.12 | 242.05
0.15 | 0.0042321 | 69.4 | 239.13 | 258.85
0.16 | 0.0043847 | 71.08 | 253.09 | 274.95
0.17 | 0.0045249 | 72.61 | 266.54 | 290.69
0.18 | 0.0046664 | 74.05 | 279.94 | 306.56
0.19 | 0.0048345 | 75.48 | 293.41 | 322.55
0.2 | 0.0049903 | 76.76 | 306.1 | 337.38
0.21 | 0.0051425 | 77.8 | 318.3 | 352.36
0.22 | 0.0053252 | 79.08 | 330.5 | 367.35
0.23 | 0.005502 | 80.35 | 342.15 | 381.56
0.24 | 0.0056985 | 81.55 | 353.34 | 395.96
0.25 | 0.005723 | 82.99 | 364.27 | 409.96
0.26 | 0.005941 | 84.22 | 374.73 | 423.57
0.27 | 0.006155 | 85.73 | 384.63 | 436.83
0.28 | 0.006381 | 87.09 | 394.22 | 449.79
0.29 | 0.006561 | 88.49 | 403.88 | 462.88
0.3 | 0.006778 | 89.78 | 412.57 | 475.09
0.31 | 0.007014 | 91.08 | 421.06 | 487.2
0.32 | 0.007245 | 92.32 | 429.4 | 499.08
0.33 | 0.007484 | 93.56 | 437.29 | 510.99
0.34 | 0.007723 | 94.76 | 444.72 | 521.87
0.35 | 0.007971 | 95.74 | 451.78 | 532.66
0.36 | 0.008205 | 96.95 | 458.76 | 543.31
0.37 | 0.008502 | 98.15 | 465.33 | 553.57
0.38 | 0.008766 | 99.23 | 471.45 | 563.6
0.39 | 0.009055 | 100.42 | 477.29 | 572.5
0.4 | 0.009319 | 101.34 | 483.09 | 582.1
0.41 | 0.009618 | 102.5 | 488.53 | 591
0.42 | 0.009923 | 103.7 | 493.65 | 599.4
0.43 | 0.010218 | 104.8 | 498.5 | 607.6
0.44 | 0.010591 | 105.85 | 503.31 | 615.4
0.45 | 0.010964 | 106.95 | 507.93 | 623.1
0.46 | 0.011333 | 108.01 | 512.25 | 630.3
0.47 | 0.011692 | 109.21 | 516.46 | 637.3
0.48 | 0.01213 | 110.29 | 520.56 | 643.7
0.49 | 0.012541 | 111.32 | 524.56 | 650.1
0.5 | 0.01304 | 112.64 | 528.34 | 655.8
0.51 | 0.013481 | 113.72 | 531.98 | 661.7
0.52 | 0.013966 | 114.87 | 535.58 | 667.2
0.53 | 0.014511 | 116.09 | 539.12 | 672.4
0.54 | 0.014997 | 117.07 | 542.54 | 677.2
0.55 | 0.015643 | 118.45 | 545.69 | 682
0.56 | 0.016238 | 119.67 | 548.9 | 686.4
0.57 | 0.016874 | 120.82 | 552.02 | 690.4
0.58 | 0.017446 | 122.16 | 555.01 | 694.1
0.59 | 0.018148 | 123.3 | 557.86 | 698
0.6 | 0.018815 | 124.54 | 560.67 | 701.6
0.61 | 0.019549 | 125.83 | 563.47 | 704.4
0.62 | 0.020271 | 127.11 | 566.02 | 707.4
0.63 | 0.021079 | 128.38 | 568.5 | 710.2
0.64 | 0.021775 | 129.61 | 570.7 | 712.8
0.65 | 0.022469 | 130.92 | 573.2 | 715.2
0.66 | 0.023343 | 132.2 | 575.4 | 717.2
0.67 | 0.024218 | 133.49 | 577.6 | 719.2
0.68 | 0.025126 | 134.68 | 579.8 | 720.8
0.69 | 0.02591 | 136.11 | 581.6 | 722.6
0.7 | 0.026818 | 137.33 | 583.7 | 724
0.71 | 0.027737 | 138.64 | 585.4 | 725.3
0.72 | 0.028701 | 140.02 | 587.6 | 726.7
0.73 | 0.029642 | 141.14 | 589 | 727.7
0.74 | 0.03063 | 142.54 | 590.8 | 728.7
0.75 | 0.031761 | 143.87 | 592.4 | 729.5
0.76 | 0.032666 | 145.14 | 594 | 730.3
0.77 | 0.033801 | 146.55 | 595.6 | 731.5
0.78 | 0.034845 | 147.77 | 596.8 | 731.9
0.79 | 0.036128 | 149.2 | 597.9 | 732.4
0.8 | 0.037187 | 150.54 | 599.4 | 733.4
0.81 | 0.03824 | 151.9 | 600.7 | 733.8
0.82 | 0.039458 | 153.08 | 602.1 | 734.5
0.83 | 0.040629 | 154.53 | 603.4 | 734.9
0.84 | 0.041907 | 155.92 | 604.3 | 735.1
0.85 | 0.043259 | 157.35 | 605.7 | 735.5
0.86 | 0.04445 | 158.76 | 606.8 | 736.3
0.87 | 0.04564 | 159.96 | 607.8 | 736.3
0.88 | 0.047016 | 161.5 | 609 | 736.7
0.89 | 0.048474 | 162.94 | 610.3 | 737.1
0.9 | 0.049834 | 164.34 | 611.1 | 737.7
0.91 | 0.051089 | 165.86 | 612.2 | 737.5
0.92 | 0.052717 | 167.13 | 613.3 | 737.9
0.93 | 0.054187 | 168.74 | 614.2 | 738.3
0.94 | 0.055372 | 170.12 | 615.4 | 738.3
0.95 | 0.05722 | 171.65 | 616.6 | 738.7
0.96 | 0.0585 | 173.02 | 617.4 | 738.8
0.97 | 0.06023 | 174.49 | 618.3 | 739.3
0.98 | 0.06211 | 175.95 | 619.5 | 739.3
0.99 | 0.06355 | 177.43 | 620.2 | 739.7
1 | 0.06503 | 178.91 | 621.3 | 739.9