## I-V Characteristic (mA-mm)
VDS (V) | VGS = -0.300 V | VGS = 0.100 V | VGS = 0.500 V | VGS = 0.900 V
0 | 7.708e-05 | -0.38117 | -0.7822 | -5.395
0.01 | 0.0008141 | 7.875 | 16.411 | 13.206
0.02 | 0.0013571 | 15.564 | 33.145 | 31.334
0.03 | 0.0017663 | 22.674 | 49.951 | 49.593
0.04 | 0.0020849 | 29.307 | 66.94 | 67.82
0.05 | 0.0023364 | 35.192 | 83.31 | 85.97
0.06 | 0.0025436 | 40.577 | 99.51 | 103.54
0.07 | 0.002715 | 45.52 | 116.07 | 121.48
0.08 | 0.0028687 | 49.796 | 132.5 | 139.61
0.09 | 0.0030106 | 53.584 | 147.89 | 156.75
0.1 | 0.0031369 | 56.973 | 163.53 | 173.91
0.11 | 0.0032666 | 59.81 | 179.42 | 191.49
0.12 | 0.0033871 | 62.43 | 194.3 | 208.45
0.13 | 0.0035101 | 64.92 | 209.37 | 225.4
0.14 | 0.0036332 | 66.88 | 224 | 241.73
0.15 | 0.0037653 | 68.78 | 238.57 | 258.5
0.16 | 0.0038982 | 70.52 | 252.35 | 274.57
0.17 | 0.0040096 | 71.98 | 266.08 | 290.24
0.18 | 0.0041467 | 73.41 | 279.79 | 306.29
0.19 | 0.0042977 | 74.61 | 292.83 | 321.94
0.2 | 0.0044141 | 75.9 | 305.37 | 336.86
0.21 | 0.0045778 | 77.02 | 317.87 | 351.88
0.22 | 0.0047229 | 78.19 | 330.1 | 367.04
0.23 | 0.0048791 | 79.3 | 341.4 | 381.37
0.24 | 0.0050283 | 80.57 | 352.6 | 395.41
0.25 | 0.0051973 | 81.8 | 363.63 | 409.46
0.26 | 0.0053671 | 83.15 | 373.93 | 423.09
0.27 | 0.005535 | 84.54 | 384 | 436.57
0.28 | 0.005677 | 85.78 | 393.64 | 449.53
0.29 | 0.005862 | 87.17 | 402.99 | 462.4
0.3 | 0.006048 | 88.48 | 411.7 | 474.68
0.31 | 0.006238 | 89.71 | 420.28 | 486.78
0.32 | 0.006451 | 90.98 | 428.62 | 498.96
0.33 | 0.006665 | 91.98 | 436.45 | 510.42
0.34 | 0.00688 | 93.24 | 443.75 | 521.4
0.35 | 0.007077 | 94.32 | 450.98 | 532.22
0.36 | 0.00732 | 95.47 | 457.99 | 543.11
0.37 | 0.007575 | 96.57 | 464.39 | 553.32
0.38 | 0.00783 | 97.65 | 470.5 | 563.09
0.39 | 0.008075 | 98.75 | 476.43 | 572.3
0.4 | 0.008316 | 99.82 | 482.26 | 581.6
0.41 | 0.008588 | 100.9 | 487.58 | 590.8
0.42 | 0.008837 | 101.88 | 492.61 | 599.2
0.43 | 0.009156 | 103.02 | 497.56 | 607.4
0.44 | 0.00947 | 104.12 | 502.42 | 615
0.45 | 0.009835 | 105.23 | 506.91 | 622.9
0.46 | 0.010128 | 106.29 | 511.16 | 630
0.47 | 0.010482 | 107.35 | 515.36 | 636.7
0.48 | 0.010841 | 108.41 | 519.52 | 643.7
0.49 | 0.011241 | 109.56 | 523.47 | 649.7
0.5 | 0.011625 | 110.68 | 527.16 | 655.7
0.51 | 0.012083 | 111.8 | 530.8 | 661.5
0.52 | 0.012534 | 112.93 | 534.49 | 667
0.53 | 0.012952 | 114.06 | 537.92 | 672.4
0.54 | 0.01351 | 115.24 | 541.23 | 677.2
0.55 | 0.014056 | 116.45 | 544.38 | 681.8
0.56 | 0.014567 | 117.57 | 547.64 | 686
0.57 | 0.015056 | 118.77 | 550.75 | 690.4
0.58 | 0.015655 | 120.03 | 553.61 | 694.1
0.59 | 0.016192 | 121.26 | 556.52 | 698
0.6 | 0.016845 | 122.48 | 559.24 | 701.3
0.61 | 0.017448 | 123.59 | 561.99 | 704.4
0.62 | 0.018132 | 124.94 | 564.53 | 707.6
0.63 | 0.018777 | 126.17 | 567.06 | 710
0.64 | 0.019377 | 127.43 | 569.49 | 712.5
0.65 | 0.020162 | 128.73 | 571.6 | 714.9
0.66 | 0.02088 | 129.89 | 573.9 | 717.1
0.67 | 0.021689 | 131.28 | 575.8 | 718.9
0.68 | 0.022321 | 132.52 | 578.2 | 720.8
0.69 | 0.02318 | 133.73 | 580 | 722.4
0.7 | 0.024002 | 135 | 581.8 | 723.6
0.71 | 0.024782 | 136.23 | 583.8 | 725.1
0.72 | 0.025669 | 137.55 | 585.5 | 726.3
0.73 | 0.026569 | 138.79 | 587.4 | 727.4
0.74 | 0.0274 | 140.15 | 589 | 728.3
0.75 | 0.028301 | 141.26 | 590.8 | 729.2
0.76 | 0.029346 | 142.63 | 591.9 | 730.3
0.77 | 0.030221 | 143.9 | 593.6 | 731.1
0.78 | 0.031295 | 145.18 | 594.9 | 731.6
0.79 | 0.032221 | 146.65 | 596.2 | 732.3
0.8 | 0.033224 | 147.77 | 597.8 | 733.1
0.81 | 0.034221 | 149.17 | 599 | 733.5
0.82 | 0.035196 | 150.53 | 600.2 | 733.9
0.83 | 0.036419 | 151.86 | 601.4 | 734.5
0.84 | 0.037498 | 153.14 | 602.8 | 735.1
0.85 | 0.038674 | 154.57 | 603.8 | 735.2
0.86 | 0.039749 | 155.9 | 604.7 | 735.7
0.87 | 0.040924 | 157.31 | 606.3 | 736.1
0.88 | 0.042034 | 158.7 | 607.2 | 736.3
0.89 | 0.043284 | 159.95 | 608.3 | 736.7
0.9 | 0.044473 | 161.46 | 609.2 | 737.3
0.91 | 0.045901 | 162.89 | 610.3 | 737.3
0.92 | 0.047201 | 164.33 | 611.4 | 737.7
0.93 | 0.048288 | 165.81 | 612.4 | 737.7
0.94 | 0.049762 | 166.98 | 613.5 | 738.1
0.95 | 0.051136 | 168.54 | 614.4 | 738.3
0.96 | 0.052756 | 169.96 | 615.5 | 738.3
0.97 | 0.053787 | 171.36 | 616.6 | 738.6
0.98 | 0.055438 | 172.84 | 617.4 | 738.9
0.99 | 0.056749 | 174.19 | 618.3 | 739.3
1 | 0.05852 | 175.69 | 619.4 | 739.5