## I-V Characteristic (mA-mm)
VDS (V) | VGS = -0.300 V | VGS = 0.100 V | VGS = 0.500 V | VGS = 0.900 V
0 | 6.566e-05 | -0.38267 | -0.8034 | -5.397
0.01 | 0.0008246 | 7.804 | 16.391 | 13.284
0.02 | 0.0013902 | 15.636 | 33.042 | 31.316
0.03 | 0.0018144 | 22.685 | 49.794 | 49.401
0.04 | 0.0021467 | 29.23 | 66.54 | 67.82
0.05 | 0.0023978 | 35.204 | 83.03 | 85.53
0.06 | 0.0026182 | 40.648 | 99.68 | 103.49
0.07 | 0.0027936 | 45.498 | 115.67 | 121.39
0.08 | 0.0029577 | 49.799 | 131.92 | 139.09
0.09 | 0.0031018 | 53.653 | 147.78 | 156.28
0.1 | 0.0032426 | 56.98 | 163.37 | 173.75
0.11 | 0.0033804 | 60.03 | 178.84 | 191.05
0.12 | 0.0034954 | 62.63 | 194.18 | 208.03
0.13 | 0.0036254 | 65.06 | 209.19 | 224.67
0.14 | 0.0037532 | 67.12 | 223.59 | 241.47
0.15 | 0.0038833 | 69 | 238.01 | 257.86
0.16 | 0.0040242 | 70.73 | 252.27 | 273.91
0.17 | 0.0041625 | 72.24 | 266.09 | 290.2
0.18 | 0.0043064 | 73.7 | 279.15 | 305.71
0.19 | 0.0044326 | 74.86 | 292.42 | 321.1
0.2 | 0.0045888 | 76.16 | 305.29 | 336.44
0.21 | 0.0047422 | 77.33 | 317.37 | 351.34
0.22 | 0.0048869 | 78.49 | 329.54 | 366.2
0.23 | 0.0050581 | 79.56 | 341.32 | 380.5
0.24 | 0.005219 | 80.89 | 352.4 | 394.82
0.25 | 0.005391 | 82.22 | 363.16 | 408.72
0.26 | 0.0055675 | 83.54 | 373.7 | 422.16
0.27 | 0.005635 | 84.9 | 383.87 | 435.67
0.28 | 0.005828 | 86.25 | 393.39 | 448.82
0.29 | 0.006051 | 87.66 | 402.65 | 461.31
0.3 | 0.006233 | 88.89 | 411.7 | 473.73
0.31 | 0.006466 | 90.16 | 420.32 | 486.3
0.32 | 0.006666 | 91.5 | 428.3 | 497.88
0.33 | 0.006889 | 92.52 | 436.35 | 509.41
0.34 | 0.007121 | 93.7 | 443.83 | 520.53
0.35 | 0.007363 | 94.87 | 450.86 | 531.39
0.36 | 0.00762 | 96.03 | 457.8 | 542.21
0.37 | 0.007836 | 97.13 | 464.25 | 552.22
0.38 | 0.008104 | 98.15 | 470.58 | 562.07
0.39 | 0.008384 | 99.25 | 476.47 | 571.5
0.4 | 0.008673 | 100.42 | 482.07 | 580.8
0.41 | 0.008922 | 101.42 | 487.43 | 589.8
0.42 | 0.009232 | 102.4 | 492.69 | 598
0.43 | 0.009521 | 103.58 | 497.6 | 606.7
0.44 | 0.009848 | 104.75 | 502.29 | 614.3
0.45 | 0.01019 | 105.74 | 506.82 | 621.8
0.46 | 0.010559 | 106.95 | 511.28 | 628.9
0.47 | 0.010916 | 107.87 | 515.44 | 636.1
0.48 | 0.011288 | 109.06 | 519.5 | 642.8
0.49 | 0.011733 | 110.22 | 523.37 | 648.9
0.5 | 0.012151 | 111.36 | 527.17 | 654.9
0.51 | 0.012615 | 112.46 | 530.89 | 660.6
0.52 | 0.01307 | 113.57 | 534.41 | 666.3
0.53 | 0.013548 | 114.81 | 537.84 | 671.4
0.54 | 0.014049 | 115.91 | 541.28 | 676.3
0.55 | 0.014582 | 117.15 | 544.43 | 680.8
0.56 | 0.015174 | 118.18 | 547.63 | 685.4
0.57 | 0.015747 | 119.5 | 550.64 | 689.8
0.58 | 0.016382 | 120.72 | 553.67 | 693.2
0.59 | 0.016927 | 121.93 | 556.55 | 697.1
0.6 | 0.017607 | 123.2 | 559.32 | 700.6
0.61 | 0.018274 | 124.31 | 562.02 | 703.7
0.62 | 0.018999 | 125.61 | 564.64 | 706.8
0.63 | 0.019643 | 126.89 | 567.12 | 709.3
0.64 | 0.020384 | 128.18 | 569.53 | 712.1
0.65 | 0.021175 | 129.53 | 571.9 | 714.4
0.66 | 0.021822 | 130.66 | 573.9 | 716.5
0.67 | 0.022658 | 132.06 | 575.9 | 718.5
0.68 | 0.023467 | 133.28 | 578.2 | 720.4
0.69 | 0.024282 | 134.5 | 580.2 | 722
0.7 | 0.025034 | 135.77 | 582.1 | 723.5
0.71 | 0.025974 | 137.03 | 584 | 724.9
0.72 | 0.026875 | 138.39 | 585.5 | 725.9
0.73 | 0.027763 | 139.63 | 587.4 | 727.1
0.74 | 0.028797 | 141.04 | 589.2 | 727.8
0.75 | 0.029676 | 142.16 | 591 | 728.9
0.76 | 0.030694 | 143.55 | 592.2 | 729.7
0.77 | 0.031546 | 144.87 | 593.8 | 730.9
0.78 | 0.032722 | 146.13 | 595 | 731.5
0.79 | 0.033615 | 147.57 | 596.8 | 732.1
0.8 | 0.034762 | 148.72 | 597.8 | 732.9
0.81 | 0.035721 | 150.14 | 599.2 | 733.3
0.82 | 0.036933 | 151.48 | 600.7 | 733.8
0.83 | 0.037965 | 152.8 | 601.5 | 734.5
0.84 | 0.039162 | 154.18 | 603.1 | 734.7
0.85 | 0.040416 | 155.53 | 603.8 | 735.1
0.86 | 0.041688 | 156.91 | 605.4 | 735.4
0.87 | 0.042815 | 158.31 | 606.3 | 736.1
0.88 | 0.043849 | 159.75 | 607.5 | 736.3
0.89 | 0.045277 | 160.99 | 608.6 | 736.5
0.9 | 0.046638 | 162.54 | 609.6 | 736.7
0.91 | 0.047987 | 163.95 | 610.6 | 737.1
0.92 | 0.049159 | 165.38 | 611.8 | 737.7
0.93 | 0.050599 | 166.89 | 612.7 | 737.8
0.94 | 0.052056 | 168.17 | 613.8 | 738.1
0.95 | 0.053316 | 169.6 | 614.6 | 738.3
0.96 | 0.054892 | 171.12 | 615.8 | 738.3
0.97 | 0.056419 | 172.57 | 616.8 | 738.7
0.98 | 0.05796 | 174.17 | 617.5 | 738.9
0.99 | 0.05936 | 175.43 | 618.6 | 739.3
1 | 0.06108 | 176.89 | 619.8 | 739.5