## I-V Characteristic (mA-mm)
VDS (V) | VGS = -0.300 V | VGS = 0.100 V | VGS = 0.500 V | VGS = 0.900 V
0 | 7.604e-05 | -0.38684 | -0.6108 | -5.2036
0.01 | 0.0008301 | 7.989 | 16.338 | 13.291
0.02 | 0.0013853 | 15.668 | 33.156 | 31.397
0.03 | 0.0018059 | 22.798 | 50.088 | 49.872
0.04 | 0.00213 | 29.462 | 66.82 | 67.99
0.05 | 0.0023917 | 35.541 | 83.74 | 86.17
0.06 | 0.0026059 | 40.846 | 99.83 | 104.06
0.07 | 0.002796 | 45.777 | 116.47 | 122.12
0.08 | 0.0029539 | 50.145 | 132.61 | 139.51
0.09 | 0.003097 | 53.998 | 148.55 | 156.93
0.1 | 0.0032398 | 57.36 | 163.97 | 174.87
0.11 | 0.0033557 | 60.35 | 179.6 | 192.06
0.12 | 0.0034937 | 63.03 | 195.2 | 208.73
0.13 | 0.003618 | 65.42 | 209.88 | 225.74
0.14 | 0.0037429 | 67.5 | 224.38 | 242.69
0.15 | 0.0038884 | 69.4 | 239.27 | 258.92
0.16 | 0.0040186 | 71.11 | 253.39 | 275.1
0.17 | 0.0041595 | 72.53 | 266.8 | 291.42
0.18 | 0.0042863 | 73.98 | 280.29 | 306.82
0.19 | 0.0044319 | 75.25 | 293.69 | 322.64
0.2 | 0.0045873 | 76.48 | 306.15 | 338.01
0.21 | 0.004727 | 77.72 | 318.75 | 352.84
0.22 | 0.0048993 | 78.72 | 330.85 | 367.42
0.23 | 0.0050491 | 79.97 | 342.38 | 381.91
0.24 | 0.0052149 | 81.25 | 353.48 | 396.64
0.25 | 0.0053888 | 82.5 | 364.48 | 410.22
0.26 | 0.0055704 | 83.92 | 375.02 | 423.69
0.27 | 0.0057 | 85.27 | 384.78 | 437.42
0.28 | 0.005878 | 86.65 | 394.43 | 450.4
0.29 | 0.006097 | 87.9 | 403.99 | 462.96
0.3 | 0.006291 | 89.3 | 412.8 | 475.51
0.31 | 0.006519 | 90.44 | 421.24 | 487.85
0.32 | 0.006706 | 91.68 | 429.56 | 499.48
0.33 | 0.006937 | 92.8 | 437.44 | 511.09
0.34 | 0.007164 | 94.04 | 444.81 | 522.37
0.35 | 0.007391 | 95.21 | 451.92 | 533.17
0.36 | 0.007639 | 96.19 | 458.83 | 543.64
0.37 | 0.007895 | 97.41 | 465.4 | 553.61
0.38 | 0.008135 | 98.47 | 471.58 | 563.89
0.39 | 0.00836 | 99.59 | 477.33 | 573.1
0.4 | 0.008655 | 100.74 | 483.04 | 582.3
0.41 | 0.008969 | 101.74 | 488.58 | 591
0.42 | 0.009259 | 102.87 | 493.65 | 599.4
0.43 | 0.009527 | 103.91 | 498.48 | 608.1
0.44 | 0.009873 | 104.99 | 503.2 | 615.9
0.45 | 0.010214 | 106.06 | 507.86 | 623.4
0.46 | 0.010551 | 107.13 | 512.19 | 630.3
0.47 | 0.010928 | 108.29 | 516.3 | 637.3
0.48 | 0.011325 | 109.45 | 520.39 | 644.1
0.49 | 0.011733 | 110.52 | 524.38 | 650.4
0.5 | 0.012129 | 111.5 | 528.18 | 656.3
0.51 | 0.012635 | 112.8 | 531.8 | 661.9
0.52 | 0.013106 | 113.97 | 535.33 | 667.5
0.53 | 0.013595 | 115.04 | 538.93 | 672.7
0.54 | 0.014115 | 116.31 | 542.19 | 677.4
0.55 | 0.014627 | 117.31 | 545.39 | 681.9
0.56 | 0.015178 | 118.61 | 548.58 | 686.6
0.57 | 0.015733 | 119.8 | 551.67 | 690.7
0.58 | 0.016345 | 120.98 | 554.64 | 694.4
0.59 | 0.017016 | 122.3 | 557.47 | 698
0.6 | 0.017601 | 123.4 | 560.28 | 701.6
0.61 | 0.018245 | 124.69 | 562.93 | 704.8
0.62 | 0.018958 | 125.97 | 565.65 | 707.6
0.63 | 0.019607 | 127.23 | 568.05 | 710.2
0.64 | 0.020391 | 128.41 | 570.3 | 712.8
0.65 | 0.021112 | 129.65 | 572.5 | 715.2
0.66 | 0.021862 | 130.94 | 574.8 | 717.6
0.67 | 0.022629 | 132.22 | 577 | 719.2
0.68 | 0.023277 | 133.53 | 579 | 721.3
0.69 | 0.024218 | 134.71 | 581 | 722.6
0.7 | 0.02515 | 136.05 | 582.8 | 724
0.71 | 0.02599 | 137.35 | 584.8 | 725.3
0.72 | 0.026737 | 138.6 | 586.6 | 726.7
0.73 | 0.027715 | 139.95 | 588.5 | 727.9
0.74 | 0.028631 | 141.16 | 590.4 | 728.7
0.75 | 0.029538 | 142.54 | 591.6 | 729.7
0.76 | 0.030594 | 143.78 | 593 | 730.6
0.77 | 0.031651 | 145.12 | 594.3 | 731.3
0.78 | 0.03262 | 146.33 | 596.2 | 731.9
0.79 | 0.033613 | 147.71 | 597.6 | 732.9
0.8 | 0.034783 | 149.05 | 598.6 | 733.3
0.81 | 0.035746 | 150.41 | 600.3 | 734.1
0.82 | 0.036899 | 151.72 | 601 | 734.3
0.83 | 0.037926 | 152.94 | 602.6 | 734.7
0.84 | 0.039178 | 154.42 | 603.7 | 735.2
0.85 | 0.040301 | 155.8 | 604.7 | 735.5
0.86 | 0.041397 | 157.19 | 606 | 736.3
0.87 | 0.042689 | 158.63 | 607.1 | 736.3
0.88 | 0.043999 | 159.84 | 608.3 | 736.7
0.89 | 0.045353 | 161.34 | 609.2 | 737.3
0.9 | 0.046467 | 162.71 | 610.3 | 737.7
0.91 | 0.047847 | 164.23 | 611.4 | 737.5
0.92 | 0.049261 | 165.61 | 612.4 | 738.1
0.93 | 0.050442 | 167.02 | 613.7 | 738.3
0.94 | 0.051777 | 168.48 | 614.3 | 738.3
0.95 | 0.05325 | 169.92 | 615.4 | 738.7
0.96 | 0.054835 | 171.38 | 616.6 | 738.8
0.97 | 0.056038 | 172.64 | 617.5 | 739.3
0.98 | 0.05764 | 174.19 | 618.3 | 739.3
0.99 | 0.05914 | 175.59 | 619.4 | 739.7
1 | 0.06086 | 177.04 | 620.3 | 739.9