## I-V Characteristic (mA-mm)
VDS (V) | VGS = -0.300 V | VGS = 0.100 V | VGS = 0.500 V | VGS = 0.900 V
0 | 8.34e-05 | -0.39991 | -0.8374 | -5.443
0.01 | 0.0008174 | 7.944 | 16.526 | 13.404
0.02 | 0.0013607 | 15.608 | 33.291 | 31.453
0.03 | 0.0017702 | 22.7 | 49.986 | 49.56
0.04 | 0.0020875 | 29.252 | 67.02 | 67.86
0.05 | 0.0023374 | 35.245 | 83.58 | 85.81
0.06 | 0.002536 | 40.696 | 99.8 | 104.01
0.07 | 0.0027239 | 45.474 | 116.09 | 121.9
0.08 | 0.0028741 | 49.749 | 132.74 | 139.45
0.09 | 0.003017 | 53.633 | 148.21 | 156.83
0.1 | 0.0031467 | 56.96 | 163.77 | 174.51
0.11 | 0.0032776 | 60.01 | 179.7 | 191.78
0.12 | 0.0034061 | 62.65 | 194.75 | 208.73
0.13 | 0.0035271 | 64.96 | 209.71 | 225.66
0.14 | 0.0036565 | 67.06 | 224.28 | 242.44
0.15 | 0.0037816 | 68.98 | 239.05 | 258.7
0.16 | 0.003903 | 70.59 | 252.85 | 274.91
0.17 | 0.0040426 | 72.09 | 266.69 | 291.37
0.18 | 0.0041769 | 73.43 | 280.24 | 306.73
0.19 | 0.0043205 | 74.76 | 293.42 | 322.21
0.2 | 0.0044596 | 75.96 | 305.99 | 337.81
0.21 | 0.0046205 | 77.15 | 318.54 | 352.66
0.22 | 0.0047711 | 78.33 | 330.74 | 367.45
0.23 | 0.0049075 | 79.38 | 342.08 | 381.88
0.24 | 0.0050851 | 80.63 | 353.24 | 396.31
0.25 | 0.0052458 | 81.98 | 364.37 | 410.13
0.26 | 0.005426 | 83.26 | 374.64 | 423.65
0.27 | 0.0056048 | 84.71 | 384.76 | 437.39
0.28 | 0.005681 | 86.01 | 394.4 | 450.37
0.29 | 0.005881 | 87.39 | 403.77 | 462.89
0.3 | 0.006078 | 88.66 | 412.56 | 475.5
0.31 | 0.006305 | 89.91 | 421.08 | 488.05
0.32 | 0.006542 | 91.12 | 429.42 | 499.51
0.33 | 0.006748 | 92.32 | 437.33 | 511.08
0.34 | 0.006947 | 93.44 | 444.65 | 522.46
0.35 | 0.0072 | 94.5 | 451.74 | 533.27
0.36 | 0.007436 | 95.67 | 458.78 | 543.91
0.37 | 0.007704 | 96.73 | 465.27 | 553.98
0.38 | 0.007946 | 97.87 | 471.34 | 563.98
0.39 | 0.008212 | 98.95 | 477.23 | 573.5
0.4 | 0.008494 | 100.08 | 482.96 | 582.8
0.41 | 0.008773 | 101.26 | 488.44 | 591.4
0.42 | 0.009062 | 102.24 | 493.51 | 599.6
0.43 | 0.009362 | 103.36 | 498.36 | 608.2
0.44 | 0.009667 | 104.46 | 503.15 | 616.2
0.45 | 0.00997 | 105.57 | 507.74 | 623.6
0.46 | 0.010348 | 106.65 | 512.05 | 630.7
0.47 | 0.010715 | 107.71 | 516.21 | 638
0.48 | 0.011091 | 108.81 | 520.26 | 644.7
0.49 | 0.01147 | 109.89 | 524.26 | 650.7
0.5 | 0.0119 | 111.04 | 528.05 | 656.8
0.51 | 0.012319 | 112.1 | 531.69 | 662.6
0.52 | 0.012816 | 113.29 | 535.21 | 668.1
0.53 | 0.013311 | 114.48 | 538.78 | 673.4
0.54 | 0.013794 | 115.67 | 542.12 | 677.9
0.55 | 0.014318 | 116.84 | 545.23 | 682.7
0.56 | 0.014835 | 117.91 | 548.46 | 687.2
0.57 | 0.015414 | 119.19 | 551.55 | 691.6
0.58 | 0.015986 | 120.4 | 554.56 | 695
0.59 | 0.016657 | 121.68 | 557.42 | 699
0.6 | 0.017231 | 122.86 | 560.06 | 702.5
0.61 | 0.017859 | 123.99 | 562.94 | 705.6
0.62 | 0.018518 | 125.38 | 565.5 | 708.4
0.63 | 0.019162 | 126.55 | 567.97 | 711.2
0.64 | 0.01996 | 127.91 | 570.3 | 713.7
0.65 | 0.02065 | 128.98 | 572.7 | 716
0.66 | 0.021382 | 130.37 | 574.6 | 718.1
0.67 | 0.022101 | 131.65 | 577 | 720.3
0.68 | 0.022827 | 132.86 | 579 | 721.8
0.69 | 0.023694 | 134.17 | 581.2 | 723.4
0.7 | 0.024546 | 135.27 | 583 | 724.9
0.71 | 0.025382 | 136.71 | 584.8 | 726
0.72 | 0.026214 | 138.01 | 586.6 | 727.5
0.73 | 0.027161 | 139.24 | 588.2 | 728.7
0.74 | 0.027986 | 140.59 | 589.8 | 729.7
0.75 | 0.029015 | 141.7 | 591.4 | 730.6
0.76 | 0.029959 | 143.1 | 593 | 731.5
0.77 | 0.030937 | 144.39 | 594.3 | 732.2
0.78 | 0.031807 | 145.7 | 595.8 | 732.9
0.79 | 0.032917 | 146.98 | 597.6 | 733.5
0.8 | 0.033973 | 148.26 | 598.9 | 734.3
0.81 | 0.034987 | 149.58 | 600 | 734.9
0.82 | 0.036075 | 151 | 601.2 | 735.1
0.83 | 0.037193 | 152.42 | 602.4 | 735.5
0.84 | 0.038422 | 153.58 | 603.8 | 736.1
0.85 | 0.039323 | 155.01 | 604.6 | 736.6
0.86 | 0.040646 | 156.42 | 606 | 737
0.87 | 0.041964 | 157.87 | 607 | 737.3
0.88 | 0.043188 | 159.39 | 607.9 | 737.5
0.89 | 0.044318 | 160.51 | 609.2 | 737.7
0.9 | 0.045528 | 162.05 | 610.3 | 738.3
0.91 | 0.047024 | 163.43 | 611.5 | 738.5
0.92 | 0.048142 | 164.85 | 612.3 | 738.7
0.93 | 0.049647 | 166.33 | 613.5 | 738.8
0.94 | 0.051056 | 167.74 | 614.3 | 739.3
0.95 | 0.052424 | 169.18 | 615.4 | 739.3
0.96 | 0.053714 | 170.61 | 616.5 | 739.7
0.97 | 0.055275 | 172.05 | 617.4 | 739.9
0.98 | 0.056608 | 173.4 | 618.6 | 740.2
0.99 | 0.05834 | 174.84 | 619.5 | 740.5
1 | 0.05984 | 176.31 | 620.2 | 740.7