## I-V Characteristic (mA-mm)
VDS (V) | VGS = -0.300 V | VGS = 0.100 V | VGS = 0.500 V | VGS = 0.900 V
0 | 6.933e-05 | -0.42115 | -0.7444 | -5.309
0.01 | 0.0008242 | 7.862 | 16.248 | 13.134
0.02 | 0.0013689 | 15.61 | 33.22 | 31.409
0.03 | 0.0017829 | 22.8 | 49.904 | 49.382
0.04 | 0.0021095 | 29.384 | 67.06 | 67.86
0.05 | 0.0023581 | 35.338 | 83.3 | 85.61
0.06 | 0.0025667 | 40.799 | 99.76 | 104.22
0.07 | 0.0027478 | 45.669 | 116.21 | 121.84
0.08 | 0.0028993 | 49.941 | 132.32 | 139.17
0.09 | 0.0030485 | 53.843 | 147.97 | 156.99
0.1 | 0.003179 | 57.12 | 163.79 | 174.31
0.11 | 0.0033114 | 60.27 | 179.66 | 191.68
0.12 | 0.0034401 | 62.88 | 194.77 | 208.49
0.13 | 0.0035585 | 65.24 | 209.49 | 225.54
0.14 | 0.0036956 | 67.34 | 224.32 | 242.02
0.15 | 0.0038122 | 69.26 | 239.11 | 258.52
0.16 | 0.0039529 | 70.93 | 252.72 | 274.82
0.17 | 0.004083 | 72.35 | 266.58 | 290.92
0.18 | 0.0042084 | 73.85 | 280.18 | 306.26
0.19 | 0.0043655 | 75.18 | 293.02 | 322
0.2 | 0.0045112 | 76.32 | 305.95 | 337.77
0.21 | 0.0046575 | 77.46 | 318.48 | 352.44
0.22 | 0.0048077 | 78.69 | 330.4 | 366.91
0.23 | 0.0049601 | 79.84 | 341.87 | 381.73
0.24 | 0.0051276 | 81.01 | 353.23 | 395.81
0.25 | 0.0052754 | 82.34 | 364.19 | 409.76
0.26 | 0.0054611 | 83.62 | 374.34 | 423.28
0.27 | 0.0056437 | 85.06 | 384.48 | 436.88
0.28 | 0.005735 | 86.41 | 394.28 | 449.78
0.29 | 0.005924 | 87.75 | 403.58 | 462.49
0.3 | 0.006131 | 89.13 | 412.3 | 475.18
0.31 | 0.00634 | 90.22 | 421 | 487.3
0.32 | 0.006573 | 91.5 | 429.22 | 498.8
0.33 | 0.006785 | 92.72 | 436.99 | 510.49
0.34 | 0.007001 | 93.89 | 444.46 | 522.05
0.35 | 0.007251 | 95.01 | 451.54 | 532.68
0.36 | 0.007457 | 96.07 | 458.57 | 543.08
0.37 | 0.007733 | 97.27 | 465.06 | 553.32
0.38 | 0.007987 | 98.3 | 471.07 | 563.31
0.39 | 0.008252 | 99.43 | 477 | 572.8
0.4 | 0.008486 | 100.46 | 482.75 | 581.8
0.41 | 0.008774 | 101.5 | 488.17 | 591
0.42 | 0.009052 | 102.7 | 493.22 | 599.4
0.43 | 0.00936 | 103.72 | 498.12 | 607.6
0.44 | 0.00969 | 104.85 | 502.99 | 615.4
0.45 | 0.010023 | 105.81 | 507.49 | 622.7
0.46 | 0.010387 | 107.01 | 511.71 | 630
0.47 | 0.010714 | 108.17 | 515.92 | 637.1
0.48 | 0.011111 | 109.23 | 520.04 | 643.7
0.49 | 0.011506 | 110.46 | 523.97 | 649.8
0.5 | 0.011941 | 111.42 | 527.67 | 655.7
0.51 | 0.012337 | 112.6 | 531.33 | 661.7
0.52 | 0.012821 | 113.77 | 535.05 | 667.1
0.53 | 0.013284 | 114.94 | 538.44 | 671.8
0.54 | 0.013792 | 116.03 | 541.72 | 676.8
0.55 | 0.014321 | 117.23 | 544.95 | 682
0.56 | 0.014909 | 118.39 | 548.18 | 686.2
0.57 | 0.015494 | 119.55 | 551.24 | 690.3
0.58 | 0.016012 | 120.9 | 554.11 | 694
0.59 | 0.016662 | 121.93 | 556.96 | 697.8
0.6 | 0.017257 | 123.23 | 559.8 | 701.2
0.61 | 0.017916 | 124.52 | 562.48 | 704.2
0.62 | 0.018597 | 125.79 | 565.02 | 707.3
0.63 | 0.019217 | 127.05 | 567.52 | 709.8
0.64 | 0.019912 | 128.17 | 569.97 | 712.4
0.65 | 0.020654 | 129.4 | 572.3 | 714.8
0.66 | 0.021419 | 130.82 | 574.3 | 716.9
0.67 | 0.022217 | 132 | 576.2 | 718.6
0.68 | 0.023037 | 133.33 | 578.6 | 720.8
0.69 | 0.023768 | 134.49 | 580.2 | 722.1
0.7 | 0.024671 | 135.77 | 582.3 | 723.9
0.71 | 0.025428 | 137.05 | 584.2 | 724.9
0.72 | 0.026409 | 138.39 | 586.2 | 726.5
0.73 | 0.027247 | 139.57 | 587.8 | 727.2
0.74 | 0.028216 | 140.86 | 589.4 | 728.3
0.75 | 0.029133 | 142.16 | 591 | 729.2
0.76 | 0.029906 | 143.43 | 592.6 | 730.3
0.77 | 0.031044 | 144.86 | 594 | 731.1
0.78 | 0.032002 | 145.95 | 595.6 | 731.7
0.79 | 0.033086 | 147.41 | 597 | 732.3
0.8 | 0.034043 | 148.71 | 598.2 | 733.1
0.81 | 0.035128 | 150.02 | 599.4 | 733.5
0.82 | 0.036223 | 151.42 | 600.9 | 733.9
0.83 | 0.037341 | 152.72 | 602.1 | 734.7
0.84 | 0.038608 | 154.05 | 603.2 | 734.9
0.85 | 0.039583 | 155.44 | 604.3 | 735.4
0.86 | 0.040772 | 156.87 | 605.5 | 735.6
0.87 | 0.041773 | 158.19 | 606.7 | 736.1
0.88 | 0.043211 | 159.57 | 607.6 | 736.3
0.89 | 0.044442 | 160.99 | 608.6 | 736.7
0.9 | 0.045845 | 162.39 | 609.9 | 737.1
0.91 | 0.047065 | 163.85 | 611 | 737.3
0.92 | 0.048379 | 165.13 | 611.8 | 737.5
0.93 | 0.049856 | 166.73 | 613.1 | 738.1
0.94 | 0.051128 | 168.16 | 613.9 | 738.1
0.95 | 0.052609 | 169.58 | 615 | 738.3
0.96 | 0.053935 | 171.08 | 616.2 | 738.6
0.97 | 0.05557 | 172.36 | 617 | 738.7
0.98 | 0.056851 | 173.95 | 618 | 739.1
0.99 | 0.05856 | 175.41 | 619 | 739.5
1 | 0.06009 | 176.75 | 619.9 | 739.3