## I-V Characteristic (mA-mm)
VDS (V) | VGS = -0.300 V | VGS = 0.100 V | VGS = 0.500 V | VGS = 0.900 V
0 | 3.8092e-05 | -0.39019 | -0.7473 | -5.12
0.01 | 0.0009997 | 7.948 | 16.136 | 13.25
0.02 | 0.0017011 | 15.765 | 33.122 | 31.616
0.03 | 0.002236 | 23.058 | 49.839 | 49.57
0.04 | 0.0026533 | 29.761 | 66.68 | 67.95
0.05 | 0.0029738 | 35.76 | 83.21 | 85.62
0.06 | 0.003249 | 41.31 | 99.4 | 103.43
0.07 | 0.0034764 | 46.382 | 115.75 | 121.54
0.08 | 0.0036699 | 50.724 | 132.08 | 138.93
0.09 | 0.0038627 | 54.652 | 147.77 | 156.37
0.1 | 0.004036 | 58.06 | 163.22 | 173.69
0.11 | 0.0042067 | 61.18 | 178.96 | 191.04
0.12 | 0.0043703 | 63.92 | 194.33 | 207.75
0.13 | 0.0045454 | 66.45 | 209.16 | 224.36
0.14 | 0.0047099 | 68.58 | 223.72 | 241.44
0.15 | 0.0048665 | 70.6 | 238.35 | 257.47
0.16 | 0.0050449 | 72.35 | 252.27 | 273.39
0.17 | 0.0052148 | 74.01 | 265.8 | 289.54
0.18 | 0.0053824 | 75.52 | 279.52 | 305.09
0.19 | 0.0055836 | 76.8 | 292.63 | 320.54
0.2 | 0.005656 | 78.24 | 305.17 | 335.68
0.21 | 0.005864 | 79.49 | 317.61 | 350.77
0.22 | 0.006061 | 80.67 | 329.82 | 365.22
0.23 | 0.006297 | 81.94 | 341.46 | 379.68
0.24 | 0.006513 | 83.2 | 352.54 | 393.87
0.25 | 0.006725 | 84.63 | 363.43 | 407.78
0.26 | 0.006927 | 86.07 | 373.92 | 420.98
0.27 | 0.007183 | 87.57 | 383.98 | 434.34
0.28 | 0.007414 | 88.86 | 393.62 | 447.69
0.29 | 0.007659 | 90.34 | 403.1 | 460.06
0.3 | 0.007919 | 91.7 | 411.83 | 472.25
0.31 | 0.008178 | 93.04 | 420.46 | 484.51
0.32 | 0.008448 | 94.24 | 428.79 | 496.19
0.33 | 0.008684 | 95.45 | 436.64 | 507.64
0.34 | 0.009006 | 96.71 | 444.03 | 518.65
0.35 | 0.009282 | 97.84 | 451.21 | 529.55
0.36 | 0.009578 | 99.04 | 458.2 | 540.14
0.37 | 0.00986 | 100.26 | 464.75 | 550.18
0.38 | 0.010178 | 101.38 | 470.82 | 559.87
0.39 | 0.010486 | 102.54 | 476.75 | 569.41
0.4 | 0.010841 | 103.64 | 482.54 | 578.6
0.41 | 0.011186 | 104.72 | 487.99 | 587.2
0.42 | 0.011543 | 105.82 | 493.09 | 595.6
0.43 | 0.011939 | 107.01 | 498.02 | 603.9
0.44 | 0.012309 | 108.17 | 502.84 | 611.9
0.45 | 0.012762 | 109.29 | 507.48 | 619.4
0.46 | 0.013161 | 110.4 | 511.74 | 626.2
0.47 | 0.013647 | 111.48 | 515.94 | 633.5
0.48 | 0.014119 | 112.64 | 520.07 | 640.3
0.49 | 0.014613 | 113.8 | 524.08 | 646.3
0.5 | 0.015162 | 114.98 | 527.94 | 652.1
0.51 | 0.015752 | 116.27 | 531.54 | 657.9
0.52 | 0.016328 | 117.28 | 535.17 | 663.5
0.53 | 0.016961 | 118.61 | 538.77 | 668.6
0.54 | 0.017644 | 119.74 | 542.11 | 673.4
0.55 | 0.018287 | 121 | 545.34 | 678.2
0.56 | 0.01906 | 122.32 | 548.52 | 682.4
0.57 | 0.019726 | 123.43 | 551.71 | 687
0.58 | 0.020563 | 124.66 | 554.68 | 690.6
0.59 | 0.021284 | 126.05 | 557.56 | 694.2
0.6 | 0.022125 | 127.31 | 560.32 | 697.9
0.61 | 0.02299 | 128.43 | 563.14 | 701.1
0.62 | 0.023767 | 129.82 | 565.81 | 703.7
0.63 | 0.024656 | 131.08 | 568.27 | 706.6
0.64 | 0.025615 | 132.44 | 570.4 | 709.2
0.65 | 0.026548 | 133.81 | 572.8 | 711.7
0.66 | 0.027431 | 134.97 | 575.1 | 713.8
0.67 | 0.028432 | 136.31 | 577.3 | 716
0.68 | 0.029601 | 137.71 | 579.6 | 717.6
0.69 | 0.030654 | 139 | 581.6 | 719.3
0.7 | 0.03162 | 140.37 | 583.4 | 721
0.71 | 0.032757 | 141.54 | 585.4 | 722.4
0.72 | 0.033746 | 142.96 | 587.2 | 723.6
0.73 | 0.034855 | 144.28 | 589.2 | 724.7
0.74 | 0.03613 | 145.67 | 590.8 | 726.1
0.75 | 0.037369 | 146.91 | 592.2 | 727.1
0.76 | 0.038577 | 148.27 | 594 | 728.1
0.77 | 0.039909 | 149.61 | 595.1 | 728.7
0.78 | 0.041121 | 150.9 | 596.8 | 729.2
0.79 | 0.042475 | 152.36 | 598.2 | 730.3
0.8 | 0.043756 | 153.63 | 599.6 | 730.9
0.81 | 0.045021 | 155.05 | 600.9 | 731.5
0.82 | 0.04649 | 156.37 | 602.2 | 732.2
0.83 | 0.047983 | 157.83 | 603.4 | 732.9
0.84 | 0.04922 | 159.27 | 604.6 | 733.3
0.85 | 0.050831 | 160.64 | 605.8 | 733.8
0.86 | 0.052406 | 162.12 | 607 | 734.3
0.87 | 0.054016 | 163.51 | 608.3 | 734.5
0.88 | 0.055296 | 164.97 | 609.5 | 735.1
0.89 | 0.05715 | 166.34 | 610.4 | 735.2
0.9 | 0.05854 | 167.79 | 611.4 | 735.7
0.91 | 0.06034 | 169.24 | 612.6 | 736.1
0.92 | 0.06185 | 170.76 | 613.6 | 736.3
0.93 | 0.06351 | 172.19 | 614.9 | 736.7
0.94 | 0.06556 | 173.55 | 615.8 | 736.7
0.95 | 0.067 | 175.07 | 616.6 | 737.1
0.96 | 0.06896 | 176.67 | 617.5 | 737.7
0.97 | 0.07071 | 178.13 | 618.7 | 738.1
0.98 | 0.07253 | 179.76 | 619.8 | 738.1
0.99 | 0.07409 | 181.04 | 621.1 | 738.3
1 | 0.07617 | 182.62 | 621.8 | 738.6