## I-V Characteristic (mA-mm)
VDS (V) | VGS = -0.300 V | VGS = 0.100 V | VGS = 0.500 V | VGS = 0.900 V
0 | 3.1324e-05 | -0.38465 | -0.8225 | -5.109
0.01 | 0.0010633 | 7.952 | 16.414 | 13.629
0.02 | 0.0018288 | 15.994 | 33.178 | 31.642
0.03 | 0.0024059 | 23.258 | 49.966 | 49.692
0.04 | 0.0028612 | 29.948 | 66.86 | 68.22
0.05 | 0.003214 | 36.088 | 83.56 | 85.82
0.06 | 0.0035203 | 41.708 | 99.6 | 103.64
0.07 | 0.0037648 | 46.766 | 116.11 | 121.74
0.08 | 0.0039959 | 51.196 | 132.64 | 139.51
0.09 | 0.0041944 | 55.208 | 148.23 | 156.53
0.1 | 0.0043809 | 58.64 | 163.67 | 173.87
0.11 | 0.0045658 | 61.89 | 179.5 | 191.45
0.12 | 0.004741 | 64.71 | 194.68 | 208.24
0.13 | 0.0049373 | 67.22 | 209.64 | 224.86
0.14 | 0.0051121 | 69.42 | 224.12 | 241.68
0.15 | 0.0052926 | 71.49 | 238.95 | 258.12
0.16 | 0.0054907 | 73.31 | 252.93 | 273.95
0.17 | 0.0056695 | 74.94 | 266.47 | 290.25
0.18 | 0.005746 | 76.48 | 280.1 | 305.83
0.19 | 0.005973 | 77.96 | 293.47 | 321.04
0.2 | 0.00618 | 79.3 | 305.94 | 336.21
0.21 | 0.006401 | 80.59 | 318.33 | 351.23
0.22 | 0.006641 | 81.96 | 330.78 | 366.02
0.23 | 0.006853 | 83.13 | 342.33 | 380.12
0.24 | 0.007103 | 84.54 | 353.34 | 394.39
0.25 | 0.007355 | 86.09 | 364.36 | 408.34
0.26 | 0.007608 | 87.49 | 374.91 | 421.55
0.27 | 0.007847 | 89.05 | 384.96 | 435
0.28 | 0.008124 | 90.4 | 394.58 | 448.11
0.29 | 0.008385 | 91.89 | 404.13 | 460.5
0.3 | 0.00864 | 93.24 | 412.97 | 472.73
0.31 | 0.008947 | 94.61 | 421.48 | 485.23
0.32 | 0.009239 | 95.86 | 429.76 | 496.78
0.33 | 0.009542 | 97.17 | 437.85 | 508.1
0.34 | 0.009821 | 98.35 | 445.28 | 519.14
0.35 | 0.010154 | 99.52 | 452.37 | 530.05
0.36 | 0.01046 | 100.76 | 459.32 | 540.77
0.37 | 0.010811 | 101.84 | 466.05 | 550.57
0.38 | 0.01113 | 103.03 | 472.22 | 560.29
0.39 | 0.011484 | 104.27 | 478.04 | 569.91
0.4 | 0.011844 | 105.41 | 483.83 | 578.9
0.41 | 0.01221 | 106.63 | 489.31 | 587.8
0.42 | 0.012634 | 107.67 | 494.49 | 596
0.43 | 0.01307 | 108.81 | 499.38 | 604.3
0.44 | 0.013523 | 110.04 | 504.14 | 612.3
0.45 | 0.013943 | 111.16 | 508.77 | 619.6
0.46 | 0.01445 | 112.33 | 513.21 | 626.8
0.47 | 0.014958 | 113.41 | 517.36 | 633.9
0.48 | 0.01547 | 114.64 | 521.44 | 640.5
0.49 | 0.016017 | 115.87 | 525.47 | 646.5
0.5 | 0.01664 | 117.07 | 529.34 | 652.5
0.51 | 0.017258 | 118.14 | 532.99 | 658.1
0.52 | 0.017856 | 119.47 | 536.56 | 663.7
0.53 | 0.018641 | 120.66 | 540.12 | 669
0.54 | 0.01932 | 121.84 | 543.58 | 673.8
0.55 | 0.020096 | 123.14 | 546.7 | 678.4
0.56 | 0.020857 | 124.3 | 549.92 | 682.8
0.57 | 0.021701 | 125.63 | 553.15 | 687
0.58 | 0.022469 | 126.97 | 556.17 | 690.6
0.59 | 0.023343 | 128.18 | 559.03 | 694.1
0.6 | 0.024286 | 129.54 | 561.78 | 698
0.61 | 0.025165 | 130.8 | 564.62 | 701.2
0.62 | 0.026155 | 132.1 | 567.29 | 704.2
0.63 | 0.027059 | 133.49 | 569.77 | 706.8
0.64 | 0.028124 | 134.76 | 572 | 709.3
0.65 | 0.029179 | 136.03 | 574.4 | 711.8
0.66 | 0.030308 | 137.4 | 576.6 | 714.1
0.67 | 0.031359 | 138.68 | 578.9 | 716
0.68 | 0.03242 | 140.11 | 581.2 | 718.1
0.69 | 0.033513 | 141.38 | 583 | 719.6
0.7 | 0.034741 | 142.62 | 585 | 721.3
0.71 | 0.035865 | 144.06 | 587.2 | 722.8
0.72 | 0.03707 | 145.43 | 588.6 | 724
0.73 | 0.038453 | 146.72 | 590.6 | 725.3
0.74 | 0.039689 | 148.17 | 591.9 | 726.3
0.75 | 0.040965 | 149.39 | 594 | 727.4
0.76 | 0.042355 | 150.85 | 595.6 | 728.3
0.77 | 0.043873 | 152.16 | 597.2 | 729.1
0.78 | 0.045261 | 153.6 | 598.5 | 729.8
0.79 | 0.046606 | 154.9 | 599.8 | 730.7
0.8 | 0.048184 | 156.21 | 601.1 | 731.3
0.81 | 0.04961 | 157.67 | 602.4 | 732.2
0.82 | 0.051085 | 159.07 | 603.8 | 732.4
0.83 | 0.052888 | 160.51 | 605.1 | 733.1
0.84 | 0.054417 | 161.8 | 606.3 | 733.8
0.85 | 0.05597 | 163.31 | 607.6 | 734.5
0.86 | 0.05748 | 164.75 | 608.6 | 734.9
0.87 | 0.05928 | 166.26 | 609.8 | 735.1
0.88 | 0.06105 | 167.81 | 611 | 735.5
0.89 | 0.06291 | 169.08 | 612.2 | 735.6
0.9 | 0.06439 | 170.68 | 613.3 | 736.3
0.91 | 0.06616 | 172.16 | 614.2 | 736.3
0.92 | 0.06816 | 173.69 | 615.4 | 737
0.93 | 0.07019 | 175.29 | 616.5 | 737.3
0.94 | 0.07194 | 176.63 | 617.6 | 737.7
0.95 | 0.07393 | 178.15 | 618.5 | 738.1
0.96 | 0.07582 | 179.76 | 619.6 | 738.1
0.97 | 0.07763 | 181.24 | 620.4 | 738.3
0.98 | 0.08018 | 182.68 | 621.4 | 738.6
0.99 | 0.08188 | 184.27 | 622.7 | 738.8
1 | 0.08416 | 185.79 | 623.5 | 739.3