## I-V Characteristic (mA-mm)
VDS (V) | VGS = -0.300 V | VGS = 0.100 V | VGS = 0.500 V | VGS = 0.900 V
0 | 4.9145e-05 | -0.38631 | -0.7565 | -5.094
0.01 | 0.0009865 | 7.989 | 16.238 | 13.117
0.02 | 0.0016655 | 15.79 | 33.191 | 31.708
0.03 | 0.0021804 | 23.025 | 49.904 | 49.707
0.04 | 0.0025892 | 29.717 | 66.86 | 68.23
0.05 | 0.0029065 | 35.813 | 83.19 | 85.97
0.06 | 0.0031654 | 41.303 | 99.84 | 103.66
0.07 | 0.0033955 | 46.276 | 116.19 | 121.66
0.08 | 0.003585 | 50.7 | 132.12 | 139.27
0.09 | 0.0037766 | 54.675 | 148.23 | 156.87
0.1 | 0.0039377 | 58.05 | 163.89 | 173.91
0.11 | 0.004111 | 61.27 | 179.3 | 191.36
0.12 | 0.0042765 | 63.99 | 194.58 | 208.38
0.13 | 0.004431 | 66.48 | 209.83 | 224.9
0.14 | 0.0046044 | 68.62 | 224.16 | 241.65
0.15 | 0.0047614 | 70.69 | 238.65 | 258.26
0.16 | 0.0049263 | 72.48 | 252.94 | 274.09
0.17 | 0.005095 | 74.08 | 266.52 | 290
0.18 | 0.0052638 | 75.62 | 280.04 | 306.03
0.19 | 0.0054576 | 76.96 | 293.12 | 321.48
0.2 | 0.0056294 | 78.28 | 306.02 | 336.53
0.21 | 0.005713 | 79.56 | 318.29 | 351.48
0.22 | 0.005898 | 80.87 | 330.23 | 366.19
0.23 | 0.006126 | 82.18 | 342.26 | 380.79
0.24 | 0.006336 | 83.44 | 353.37 | 394.76
0.25 | 0.006573 | 84.91 | 364.07 | 408.71
0.26 | 0.006777 | 86.29 | 374.55 | 422.15
0.27 | 0.00701 | 87.79 | 384.96 | 435.35
0.28 | 0.007234 | 89.26 | 394.41 | 448.69
0.29 | 0.007487 | 90.64 | 403.71 | 461.16
0.3 | 0.007751 | 92 | 412.8 | 473.41
0.31 | 0.008008 | 93.29 | 421.35 | 485.53
0.32 | 0.008262 | 94.65 | 429.56 | 497.49
0.33 | 0.008503 | 95.74 | 437.42 | 508.98
0.34 | 0.008803 | 97.09 | 445.07 | 519.95
0.35 | 0.009086 | 98.22 | 452.22 | 530.71
0.36 | 0.009397 | 99.41 | 459.06 | 541.39
0.37 | 0.009695 | 100.72 | 465.58 | 551.65
0.38 | 0.010007 | 101.63 | 471.89 | 561.26
0.39 | 0.010305 | 102.83 | 477.85 | 570.7
0.4 | 0.010628 | 104.02 | 483.49 | 580
0.41 | 0.010982 | 105.14 | 488.89 | 588.8
0.42 | 0.01135 | 106.23 | 494.16 | 597.2
0.43 | 0.011734 | 107.35 | 499.04 | 605.2
0.44 | 0.012105 | 108.46 | 503.86 | 613.3
0.45 | 0.012532 | 109.66 | 508.38 | 620.6
0.46 | 0.012992 | 110.78 | 512.76 | 627.7
0.47 | 0.013448 | 111.82 | 517 | 634.5
0.48 | 0.013918 | 113.05 | 521.03 | 641.1
0.49 | 0.014429 | 114.28 | 524.94 | 647.3
0.5 | 0.014968 | 115.39 | 528.82 | 653.5
0.51 | 0.015468 | 116.63 | 532.47 | 659
0.52 | 0.016084 | 117.73 | 536.08 | 664.6
0.53 | 0.016715 | 118.99 | 539.53 | 670.2
0.54 | 0.017365 | 120.15 | 542.88 | 674.7
0.55 | 0.017955 | 121.29 | 546.24 | 679.2
0.56 | 0.018675 | 122.66 | 549.42 | 683.8
0.57 | 0.019411 | 123.87 | 552.46 | 687.7
0.58 | 0.020109 | 125.08 | 555.42 | 691.8
0.59 | 0.020934 | 126.37 | 558.37 | 695.2
0.6 | 0.021723 | 127.69 | 561.15 | 699
0.61 | 0.022597 | 128.83 | 563.84 | 702.1
0.62 | 0.023386 | 130.19 | 566.46 | 705
0.63 | 0.024405 | 131.48 | 569.07 | 708
0.64 | 0.025179 | 132.82 | 571.3 | 710.1
0.65 | 0.026197 | 134.2 | 573.9 | 712.8
0.66 | 0.027069 | 135.34 | 575.8 | 715
0.67 | 0.027998 | 136.69 | 577.8 | 716.9
0.68 | 0.029018 | 138.08 | 580.2 | 718.8
0.69 | 0.0301 | 139.35 | 582.2 | 720.4
0.7 | 0.031101 | 140.68 | 584.4 | 721.8
0.71 | 0.032277 | 141.94 | 586.2 | 723.2
0.72 | 0.033337 | 143.3 | 588 | 724.9
0.73 | 0.034485 | 144.63 | 589.4 | 725.7
0.74 | 0.035628 | 145.99 | 591.1 | 726.9
0.75 | 0.036852 | 147.25 | 593 | 728.1
0.76 | 0.038152 | 148.63 | 594.3 | 728.7
0.77 | 0.039304 | 150.01 | 595.8 | 729.7
0.78 | 0.040567 | 151.28 | 597.2 | 730.3
0.79 | 0.041943 | 152.72 | 598.8 | 731.5
0.8 | 0.043095 | 153.92 | 600.3 | 731.6
0.81 | 0.044493 | 155.41 | 601.4 | 732.5
0.82 | 0.046063 | 156.79 | 602.7 | 733.1
0.83 | 0.047318 | 158.2 | 604 | 733.5
0.84 | 0.048767 | 159.66 | 605.4 | 733.9
0.85 | 0.050344 | 160.88 | 606.4 | 734.3
0.86 | 0.051678 | 162.36 | 607.4 | 734.9
0.87 | 0.053376 | 163.81 | 608.6 | 735.2
0.88 | 0.054868 | 165.33 | 609.9 | 735.5
0.89 | 0.056484 | 166.69 | 610.8 | 735.9
0.9 | 0.0582 | 168.14 | 612 | 736.3
0.91 | 0.05946 | 169.58 | 613 | 736.7
0.92 | 0.0615 | 171.07 | 614.2 | 737.3
0.93 | 0.06323 | 172.54 | 615 | 737.3
0.94 | 0.06483 | 173.91 | 616.2 | 737.9
0.95 | 0.06671 | 175.47 | 617 | 737.9
0.96 | 0.06854 | 176.99 | 618.2 | 738.1
0.97 | 0.0703 | 178.44 | 619.2 | 738.5
0.98 | 0.07199 | 179.95 | 620.2 | 738.6
0.99 | 0.07405 | 181.27 | 621.4 | 738.8
1 | 0.07569 | 182.86 | 622 | 739.3