## I-V Characteristic (mA-mm)
VDS (V) | VGS = -0.300 V | VGS = 0.100 V | VGS = 0.500 V | VGS = 0.900 V
0 | 5.569e-05 | -0.39328 | -0.8989 | -5.278
0.01 | 0.0009552 | 7.896 | 16.259 | 13.303
0.02 | 0.0016112 | 15.766 | 33.163 | 31.463
0.03 | 0.0021071 | 22.922 | 49.984 | 49.565
0.04 | 0.0024972 | 29.549 | 66.64 | 67.99
0.05 | 0.0027988 | 35.579 | 83.46 | 85.75
0.06 | 0.0030524 | 41.138 | 99.87 | 103.72
0.07 | 0.0032623 | 46.059 | 116.21 | 121.9
0.08 | 0.0034434 | 50.413 | 132.26 | 139.37
0.09 | 0.0036194 | 54.353 | 148.36 | 156.71
0.1 | 0.0037708 | 57.73 | 163.79 | 174.24
0.11 | 0.0039409 | 60.83 | 179.34 | 191.6
0.12 | 0.0040827 | 63.59 | 195.05 | 208.57
0.13 | 0.0042282 | 65.94 | 209.79 | 225.23
0.14 | 0.0043772 | 68.18 | 224.19 | 242.05
0.15 | 0.0045253 | 70.07 | 238.85 | 258.46
0.16 | 0.0046876 | 71.83 | 252.91 | 274.41
0.17 | 0.0048441 | 73.37 | 266.71 | 290.83
0.18 | 0.0049963 | 74.86 | 279.91 | 306.29
0.19 | 0.0051784 | 76.21 | 293.43 | 321.7
0.2 | 0.0053423 | 77.46 | 306.06 | 337.17
0.21 | 0.0055373 | 78.72 | 318.41 | 352.06
0.22 | 0.005667 | 79.83 | 330.56 | 366.73
0.23 | 0.005856 | 81.11 | 342.34 | 381.17
0.24 | 0.006056 | 82.44 | 353.35 | 395.54
0.25 | 0.006248 | 83.78 | 364.22 | 409.34
0.26 | 0.006434 | 85.21 | 374.94 | 422.89
0.27 | 0.006675 | 86.55 | 384.97 | 436.39
0.28 | 0.006872 | 88.01 | 394.46 | 449.5
0.29 | 0.0071 | 89.44 | 403.83 | 462
0.3 | 0.007324 | 90.72 | 412.82 | 474.44
0.31 | 0.007573 | 92.04 | 421.42 | 487
0.32 | 0.007783 | 93.25 | 429.57 | 498.59
0.33 | 0.008041 | 94.52 | 437.66 | 509.97
0.34 | 0.008277 | 95.65 | 445.16 | 521.27
0.35 | 0.008526 | 96.79 | 452.26 | 532.08
0.36 | 0.008809 | 97.89 | 459.11 | 542.82
0.37 | 0.00906 | 99.04 | 465.68 | 552.81
0.38 | 0.009358 | 100.19 | 471.99 | 562.7
0.39 | 0.009637 | 101.34 | 477.89 | 572.3
0.4 | 0.009993 | 102.46 | 483.63 | 581.6
0.41 | 0.010278 | 103.5 | 489.07 | 590.2
0.42 | 0.010599 | 104.65 | 494.27 | 598.8
0.43 | 0.010947 | 105.77 | 499.18 | 607
0.44 | 0.011311 | 106.89 | 503.98 | 615
0.45 | 0.011689 | 108.1 | 508.59 | 622.5
0.46 | 0.012123 | 109.02 | 513.03 | 629.7
0.47 | 0.012501 | 110.27 | 517.32 | 636.5
0.48 | 0.012934 | 111.42 | 521.39 | 643.3
0.49 | 0.013415 | 112.61 | 525.34 | 649.4
0.5 | 0.013897 | 113.69 | 529.21 | 655.4
0.51 | 0.014409 | 114.81 | 532.97 | 661.1
0.52 | 0.014885 | 116.03 | 536.52 | 666.9
0.53 | 0.015497 | 117.21 | 540.09 | 671.8
0.54 | 0.016079 | 118.39 | 543.51 | 677
0.55 | 0.016618 | 119.48 | 546.76 | 681.3
0.56 | 0.017292 | 120.8 | 550.01 | 686.2
0.57 | 0.017943 | 122.14 | 553.05 | 690.2
0.58 | 0.018629 | 123.3 | 556.16 | 694
0.59 | 0.019349 | 124.61 | 559.03 | 697.8
0.6 | 0.020125 | 125.74 | 561.87 | 701.3
0.61 | 0.020843 | 127.14 | 564.56 | 704.4
0.62 | 0.021662 | 128.38 | 567.28 | 707.3
0.63 | 0.022435 | 129.64 | 569.83 | 710.1
0.64 | 0.023249 | 130.96 | 572 | 712.5
0.65 | 0.024052 | 132.28 | 574.3 | 715.1
0.66 | 0.024902 | 133.53 | 576.6 | 717.2
0.67 | 0.025849 | 134.86 | 578.9 | 718.9
0.68 | 0.02679 | 136.19 | 581.2 | 721
0.69 | 0.027689 | 137.36 | 583 | 722.6
0.7 | 0.028538 | 138.8 | 585 | 724.1
0.71 | 0.029614 | 140.08 | 586.9 | 725.3
0.72 | 0.030622 | 141.46 | 588.6 | 726.7
0.73 | 0.031676 | 142.76 | 590.4 | 727.9
0.74 | 0.032653 | 143.98 | 591.9 | 729
0.75 | 0.033824 | 145.39 | 593.8 | 729.9
0.76 | 0.034897 | 146.75 | 595.1 | 730.7
0.77 | 0.036024 | 148.05 | 597 | 731.5
0.78 | 0.037156 | 149.46 | 598.2 | 732.3
0.79 | 0.03834 | 150.73 | 599.6 | 733.1
0.8 | 0.03959 | 152.12 | 601 | 733.6
0.81 | 0.040781 | 153.56 | 602.2 | 734.3
0.82 | 0.042023 | 154.93 | 603.6 | 734.7
0.83 | 0.043353 | 156.21 | 604.7 | 735.1
0.84 | 0.044635 | 157.61 | 606.3 | 735.5
0.85 | 0.045945 | 159.05 | 607.1 | 736.3
0.86 | 0.047181 | 160.49 | 608.4 | 736.5
0.87 | 0.048873 | 161.94 | 609.6 | 736.7
0.88 | 0.049996 | 163.25 | 610.6 | 737.1
0.89 | 0.051506 | 164.79 | 611.9 | 737.7
0.9 | 0.052951 | 166.24 | 612.7 | 737.9
0.91 | 0.054686 | 167.63 | 613.8 | 738.3
0.92 | 0.055945 | 169.28 | 615 | 738.6
0.93 | 0.05744 | 170.53 | 616.3 | 738.7
0.94 | 0.05889 | 172.17 | 617 | 738.8
0.95 | 0.06075 | 173.59 | 617.8 | 739.5
0.96 | 0.06223 | 175.15 | 619.1 | 739.5
0.97 | 0.06399 | 176.56 | 619.9 | 739.9
0.98 | 0.06565 | 178.05 | 621 | 739.9
0.99 | 0.06742 | 179.5 | 622 | 740.2
1 | 0.06928 | 180.98 | 623.1 | 740.5